## X-AvoidedBurden-cSi
[5 empty] | IndexNumber | [5 empty] | 174-002-002
|  | ID | 3503 | 3504 | 3702 | 3703 | 3506 | 3507 | 3508 | 3706 | 3707 | 3708 | 3709 | 3792
Index |  | 401 | InputGroup | OutputGroup | Name | Location | Category | SubCategory | InfrastructureProcess | Unit | avoided burden from recycling, c-Si PV module | UncertaintyType | StandardDeviation95% | GeneralComment | Remarks | Literature | Reliability | Completeness | Temporal Corr. | Geographical Corr. | Technological Corr. | Sample Size | Code | Basic SDG^2 | Pedigree | Total | Uncertainty Code Pedigree | Reliability | Completeness | Temporal Corr. | Geographical Corr. | Technological Corr. | Sample Size | Weighted average Recyclers 1-4
|  | 662 |  |  | Location | [5 empty] | RER | [5 empty] | nA: not applicable: CV=1 | [7 empty] | SDG^2 | SDG^2 | [7 empty] | RER
|  | 493 |  |  | InfrastructureProcess | [5 empty] | 0
|  | 403 |  |  | Unit | [5 empty] | kg | [22 empty] | kg
174-002-002 | product |  | - | 0 | avoided burden from recycling, c-Si PV module | RER | - | - | 0 | kg | 1
2560 | technosphere |  | 5 | - | natural gas, burned in industrial furnace >100kW | RER | - | - | 0 | MJ | -0.8152966 | 1 | 1.135848 | (2,4,1,1,1,3,BU:1.05); Avoided primary glass production materials; Weighted average of data from recyclers; Held and Ilg 2011; KBOB LCI data DQRv2:2016 | Avoided primary glass production materials; Weighted average of data from recyclers | Held and Ilg 2011; KBOB LCI data DQRv2:2016 | 2 | 4 | 1 | 1 | 1 | 3 | 1 | 1.05 | 1.124867 | 1.135848 | (2,4,1,1,1,3,BU:1.05) | 1.05 | 1.1 | 1 | 1 | 1 | 1.05 | 0.6621967
1702 |  |  | 5 | - | heavy fuel oil, burned in industrial furnace 1MW, non-modulating | RER | - | - | 0 | MJ | -0.5277973 | 1 | 1.135848 | (2,4,1,1,1,3,BU:1.05); Avoided primary glass production materials; Weighted average of data from recyclers; Held and Ilg 2011; KBOB LCI data DQRv2:2016 | Avoided primary glass production materials; Weighted average of data from recyclers | Held and Ilg 2011; KBOB LCI data DQRv2:2016 | 2 | 4 | 1 | 1 | 1 | 3 | 1 | 1.05 | 1.124867 | 1.135848 | (2,4,1,1,1,3,BU:1.05) | 1.05 | 1.1 | 1 | 1 | 1 | 1.05 | 0.6621967
1103 |  |  | 5 | - | silica sand, at plant | DE | - | - | 0 | kg | -0.3444747 | 1 | 1.135848 | (2,4,1,1,1,3,BU:1.05); Avoided primary glass production materials; Weighted average of data from recyclers; Held and Ilg 2011; KBOB LCI data DQRv2:2016 | Avoided primary glass production materials; Weighted average of data from recyclers | Held and Ilg 2011; KBOB LCI data DQRv2:2016 | 2 | 4 | 1 | 1 | 1 | 3 | 3 | 1.05 | 1.124867 | 1.135848 | (2,4,1,1,1,3,BU:1.05) | 1.05 | 1.1 | 1 | 1 | 1 | 1.05 | 0.6621967
1279 |  |  | 5 | - | soda, powder, at plant | RER | - | - | 0 | kg | -0.1364787 | 1 | 1.135848 | (2,4,1,1,1,3,BU:1.05); Avoided primary glass production materials; Weighted average of data from recyclers; Held and Ilg 2011; KBOB LCI data DQRv2:2016 | Avoided primary glass production materials; Weighted average of data from recyclers | Held and Ilg 2011; KBOB LCI data DQRv2:2016 | 2 | 4 | 1 | 1 | 1 | 3 | 3 | 1.05 | 1.124867 | 1.135848 | (2,4,1,1,1,3,BU:1.05) | 1.05 | 1.1 | 1 | 1 | 1 | 1.05 | 0.6621967
3109 |  |  | 5 | - | limestone, milled, packed, at plant | CH | - | - | 0 | kg | -0.2383908 | 1 | 1.135848 | (2,4,1,1,1,3,BU:1.05); Avoided primary glass production materials; Weighted average of data from recyclers; Held and Ilg 2011; KBOB LCI data DQRv2:2016 | Avoided primary glass production materials; Weighted average of data from recyclers | Held and Ilg 2011; KBOB LCI data DQRv2:2016 | 2 | 4 | 1 | 1 | 1 | 3 | 3 | 1.05 | 1.124867 | 1.135848 | (2,4,1,1,1,3,BU:1.05) | 1.05 | 1.1 | 1 | 1 | 1 | 1.05 | 0.6621967
992 |  |  | 5 | - | copper, at regional storage | RER | - | - | 0 | kg | -0.02481736 | 1 | 1.135848 | (2,4,1,1,1,3,BU:1.05); Avoided primary copper production materials from junction box and cables; Recycling content of copper is 44 % according to KBOB-list; Weighted average of data from recyclers; KBOB LCI data DQRv2:2016 | Avoided primary copper production materials from junction box and cables; Recycling content of copper is 44 % according to KBOB-list; Weighted average of data from recyclers | KBOB LCI data DQRv2:2016 | 2 | 4 | 1 | 1 | 1 | 3 | 3 | 1.05 | 1.124867 | 1.135848 | (2,4,1,1,1,3,BU:1.05) | 1.05 | 1.1 | 1 | 1 | 1 | 1.05 | 0.04431672
4171 |  |  | 5 | - | copper, secondary, at refinery | RER | - | - | 0 | kg | 0.02481736 | 1 | 1.135848 | (2,4,1,1,1,3,BU:1.05); Efforts for making secondary copper from scrap; | Efforts for making secondary copper from scrap |  | 2 | 4 | 1 | 1 | 1 | 3 | 3 | 1.05 | 1.124867 | 1.135848 | (2,4,1,1,1,3,BU:1.05) | 1.05 | 1.1 | 1 | 1 | 1 | 1.05
934 |  |  | 5 | - | aluminium, primary, at plant | RER | - | - | 0 | kg | -0.05335845 | 1 | 1.135848 | (2,4,1,1,1,3,BU:1.05); Avoided primary aluminium production materials from frame; Recycling content of AlMg3 alloy is 77 % according to KBOB-list; Weighted average of data from recyclers; KBOB LCI data DQRv2:2016 | Avoided primary aluminium production materials from frame; Recycling content of AlMg3 alloy is 77 % according to KBOB-list; Weighted average of data from recyclers | KBOB LCI data DQRv2:2016 | 2 | 4 | 1 | 1 | 1 | 3 | 3 | 1.05 | 1.124867 | 1.135848 | (2,4,1,1,1,3,BU:1.05) | 1.05 | 1.1 | 1 | 1 | 1 | 1.05 | 0.1209311
4108 |  |  | 5 | - | aluminium, secondary, from old scrap, at plant | RER | - | - | 0 | kg | 0.05335845 | 1 | 1.135848 | (2,4,1,1,1,3,BU:1.05); Efforts for making secondary aluminium from scrap; | Efforts for making secondary aluminium from scrap |  | 2 | 4 | 1 | 1 | 1 | 3 | 3 | 1.05 | 1.124867 | 1.135848 | (2,4,1,1,1,3,BU:1.05) | 1.05 | 1.1 | 1 | 1 | 1 | 1.05
197 | emission air, unspecified |  | - | 4 | Carbon dioxide, fossil | - | air | unspecified | - | kg | -0.1236652 | 1 | 1.135848 | (2,4,1,1,1,3,BU:1.05); Avoided primary glass production materials; Weighted average of data from recyclers; Held and Ilg 2011; KBOB LCI data DQRv2:2016 | Avoided primary glass production materials; Weighted average of data from recyclers | Held and Ilg 2011; KBOB LCI data DQRv2:2016 | 2 | 4 | 1 | 1 | 1 | 3 | 14 | 1.05 | 1.124867 | 1.135848 | (2,4,1,1,1,3,BU:1.05) | 1.05 | 1.1 | 1 | 1 | 1 | 1.05 | 0.6621967
Average c-Si Modules
[5 empty] | Size of modules |  |  |  |  | m2/p | 1.6 |  |  |  |  | PV PEF Screening Report: Tab. 4.22 and 4.28
[5 empty] | Weight of unframed modules |  |  |  |  | kg/m2 | 11.05751
[5 empty] | Weight of framed panels |  |  |  |  | kg/m2 | 13.18251
[5 empty] | Weight of glass |  |  |  |  | kg/m2 | 8.8125
[5 empty] | Weight of glass, corrected |  |  |  |  | kg/m2 | 8.481683 |  |  |  |  | Corrected by glass manufacturing losses
Multi-Si Modules
[5 empty] | Share in representative product | [5 empty] | 0.4518072 |  |  |  |  | PV PEF Screening Report: Representative Product (p. 127)
[5 empty] | Maximum power output |  |  |  |  | Wp/m2 | 147 |  |  |  |  | PV PEF Screening Report: Bill of Materials (p. 25)
[5 empty] | Weight of unframed modules |  |  |  |  | kg/m2 | 10.82628 |  |  |  |  | PV PEF Screening Report: Bill of Materials (p. 25), corrected by glass manufacturing losses
[5 empty] | Weight of glass |  |  |  |  | kg/m2 | 8.8125 |  |  |  |  | PV PEF Screening Report: Bill of Materials (p. 25)
Mono-Si modules
[5 empty] | Share in representative product | [5 empty] | 0.4046185 |  |  |  |  | PV PEF Screening Report: Representative Product (p. 127)
[5 empty] | Maximum power output |  |  |  |  | Wp/m2 | 151 |  |  |  |  | PV PEF Screening Report: Bill of Materials (p. 25)
[5 empty] | Weight of unframed modules |  |  |  |  | kg/m2 | 11.32274 |  |  |  |  | PV PEF Screening Report: Bill of Materials (p. 25), corrected by glass manufacturing losses
[5 empty] | Weight of glass |  |  |  |  | kg/m2 | 8.8125 |  |  |  |  | PV PEF Screening Report: Bill of Materials (p. 25)
[5 empty] | Glass manufacturing losses CdTe modules |  |  |  |  | % | 3.754% |  |  |  |  | Calculation based on CdTe LCI; Ricky, Mail 12.02.2016
| flat glass production |  |  |  | recycling efficiency |  |  |  |  | % | 90% |  |  |  |  | Assumption based on CdTe module recycling
[5 empty] | geogenic CO2 emission of flat glass production |  |  |  |  | kg CO2 eq / kg glass | 0.2075 |  |  |  |  | Ecoinvent report 7, Part XI
[5 empty] | estimated energy savings |  |  |  |  | - | 30% |  |  |  |  | Ricky, Mail 6.10.2014; Held & Ilg 2011
[5 empty] | input natural gas |  |  |  |  | MJ/kg | 4.56 |  |  |  |  | Ricky, Mail 6.10.2014; Ecoinvent v2.2:2016
[5 empty] | input heavy fuel oil |  |  |  |  | MJ/kg | 2.952 |  |  |  |  | Ricky, Mail 6.10.2014; Ecoinvent v2.2:2016
[5 empty] | input silica sand |  |  |  |  | kg/kg | 0.578 |  |  |  |  | Ricky, Mail 6.10.2014; Ecoinvent v2.2:2016
[5 empty] | input soda powder |  |  |  |  | kg/kg | 0.229 |  |  |  |  | Ricky, Mail 6.10.2014; Ecoinvent v2.2:2016
[5 empty] | input limestone |  |  |  |  | kg/kg | 0.4 |  |  |  |  | Ricky, Mail 6.10.2014; Ecoinvent v2.2:2016
| wire and junction box |  |  |  | wire per junction box |  |  |  |  | kg/p | 0.205 |  |  |  |  | de Wild-Scholten 2014: c-Si panel manufacturing
[5 empty] | copper content wire |  |  |  |  | - | 38% |  |  |  |  | Ricky, Mail 6.10.2014
[5 empty] | copper content foil ribbon |  |  |  |  | - | 75% |  |  |  |  | Ricky, Mail 6.10.2014
[5 empty] | share of recycling material copper |  |  |  |  | - | 44% |  |  |  |  | Ecoinvent v2.2:2016
| frame |  |  |  | AlMg3 alloy in frame |  |  |  |  | kg/m2 | 2.125 |  |  |  |  | PV PEF Screening Report: Bill of Materials (p. 25)
[5 empty] | share of aluminium in AlMg3 alloy |  |  |  |  | kg/kg | 0.965 |  |  |  |  | Ecoinvent v2.2:2016
[5 empty] | share of recycling aluminium AlMg3 alloy |  |  |  |  | - | 55.88% |  |  |  |  | KBOB-Empfehlung 2016; Ecoinvent v2.2:2016
Aluminium and steel are only used in the electric installation and the mounting structure. These materials are not considered in the present dataset.
Note on AJ15: Philippe Stolz: Includes ferrous metals (magnetic), no ferrous metals in c-Si PV modules according to BOM.
Note on F56: Franziska Wyss: 2 wires