## X-Recycling-CdTe
[5 empty] | IndexNumber | [5 empty] | 174-002-003 | [22 empty] | 174-001-010
|  | ID | 3503 | 3504 | 3702 | 3703 | 3506 | 3507 | 3508 | 3706 | 3707 | 3708 | 3709 | 3792 | [19 empty] | PV PEF Pilot
Index |  | 401 | InputGroup | OutputGroup | Name | Location | Category | SubCategory | InfrastructureProcess | Unit | takeback and recycling, CdTe PV module | UncertaintyType | StandardDeviation95% | GeneralComment | Remarks | Literature | Reliability | Completeness | Temporal Corr. | Geographical Corr. | Technological Corr. | Sample Size | Code | Basic SDG^2 | Pedigree | Total | Uncertainty Code Pedigree | Reliability | Completeness | Temporal Corr. | Geographical Corr. | Technological Corr. | Sample Size | CdTe PV module takeback + recycling
|  | 662 |  |  | Location | [5 empty] | DE | [5 empty] | nA: not applicable: CV=1 | [7 empty] | SDG^2 | SDG^2 | [7 empty] | RER
|  | 493 |  |  | InfrastructureProcess | [5 empty] | 0 | [22 empty] | 0
|  | 403 |  |  | Unit | [5 empty] | kg | [22 empty] | m2
174-002-003 | product |  | - | 0 | takeback and recycling, CdTe PV module | DE | - | - | 0 | kg | 1
401-015-004 | technosphere |  | 5 | - | electricity, medium voltage, at grid | DE | - | - | 0 | kWh | 0.2650277 | 1 | 1.135848 | (2,4,1,1,1,3,BU:1.05); ; Sinha et al. 2012 |  | Sinha et al. 2012 | 2 | 4 | 1 | 1 | 1 | 3 | 3 | 1.05 | 1.124867 | 1.135848 | (2,4,1,1,1,3,BU:1.05) | 1.05 | 1.1 | 1 | 1 | 1 | 1.05 | 4.375
1780 |  |  | 5 | - | water, deionised, at plant | CH | - | - | 0 | kg | 0.3281295 | 1 | 1.135848 | (2,4,1,1,1,3,BU:1.05); ; Sinha et al. 2012 |  | Sinha et al. 2012 | 2 | 4 | 1 | 1 | 1 | 3 | 3 | 1.05 | 1.124867 | 1.135848 | (2,4,1,1,1,3,BU:1.05) | 1.05 | 1.1 | 1 | 1 | 1 | 1.05 | 5.416667
1289 |  |  | 5 | - | sulphuric acid, liquid, at plant | RER | - | - | 0 | kg | 0.005048147 | 1 | 1.135848 | (2,4,1,1,1,3,BU:1.05); ; Sinha et al. 2012 |  | Sinha et al. 2012 | 2 | 4 | 1 | 1 | 1 | 3 | 3 | 1.05 | 1.124867 | 1.135848 | (2,4,1,1,1,3,BU:1.05) | 1.05 | 1.1 | 1 | 1 | 1 | 1.05 | 0.08333333
1218 |  |  | 5 | - | hydrogen peroxide, 50% in H2O, at plant | RER | - | - | 0 | kg | 0.03457981 | 1 | 1.135848 | (2,4,1,1,1,3,BU:1.05); ; Sinha et al. 2012 |  | Sinha et al. 2012 | 2 | 4 | 1 | 1 | 1 | 3 | 3 | 1.05 | 1.124867 | 1.135848 | (2,4,1,1,1,3,BU:1.05) | 1.05 | 1.1 | 1 | 1 | 1 | 1.05 | 0.5708333
1280 |  |  | 5 | - | sodium hydroxide, 50% in H2O, production mix, at plant | RER | - | - | 0 | kg | 0.006310184 | 1 | 1.135848 | (2,4,1,1,1,3,BU:1.05); ; Sinha et al. 2012 |  | Sinha et al. 2012 | 2 | 4 | 1 | 1 | 1 | 3 | 3 | 1.05 | 1.124867 | 1.135848 | (2,4,1,1,1,3,BU:1.05) | 1.05 | 1.1 | 1 | 1 | 1 | 1.05 | 0.1041667
544-620 |  |  | 5 | - | transport, freight, lorry 3.5-7.5 metric ton, EURO 5 | RER | - | - | 0 | tkm | 0.1 | 1 | 2.094994 | (4,5,na,na,na,na,BU:2); Assumed transport distance to collection point: 100 km; Sinha et al. 2012; Latanussa et al. 2016 | Assumed transport distance to collection point: 100 km | Sinha et al. 2012; Latanussa et al. 2016 | 4 | 5 | na | na | na | na | 5 | 2 | 1.294134 | 2.094994 | (4,5,na,na,na,na,BU:2) | 1.2 | 1.2 | 1 | 1 | 1 | 1 | 1.650771
544-172 |  |  | 5 | - | transport, freight, lorry, fleet average | RER | - | - | 0 | tkm | 0.5784709 | 1 | 2.094994 | (4,5,na,na,na,na,BU:2); Assumed transport distance to recycling site: 400 km; Sinha et al. 2012; Latanussa et al. 2016 | Assumed transport distance to recycling site: 400 km | Sinha et al. 2012; Latanussa et al. 2016 | 4 | 5 | na | na | na | na | 5 | 2 | 1.294134 | 2.094994 | (4,5,na,na,na,na,BU:2) | 1.2 | 1.2 | 1 | 1 | 1 | 1 | 9.549229
32085 |  |  | 5 | - | treatment, PV cell production effluent, to wastewater treatment, class 3 | CH | - | - | 0 | m3 | 0.0002902684 | 1 | 1.135848 | (2,4,1,1,1,3,BU:1.05); ; Sinha et al. 2012 |  | Sinha et al. 2012 | 2 | 4 | 1 | 1 | 1 | 3 | 6 | 1.05 | 1.124867 | 1.135848 | (2,4,1,1,1,3,BU:1.05) | 1.05 | 1.1 | 1 | 1 | 1 | 1.05 | 0.004791667
1410 |  |  | 5 | - | disposal, plastics, mixture, 15.3% water, to sanitary landfill | CH | - | - | 0 | kg | 0.03730422 | 1 | 1.135848 | (2,4,1,1,1,3,BU:1.05); ; Sinha et al. 2012 |  | Sinha et al. 2012 | 2 | 4 | 1 | 1 | 1 | 3 | 6 | 1.05 | 1.124867 | 1.135848 | (2,4,1,1,1,3,BU:1.05) | 1.05 | 1.1 | 1 | 1 | 1 | 1.05 | 0.6158072
1435 |  |  | 5 | - | disposal, inert waste, 5% water, to inert material landfill | CH | - | - | 0 | kg | 0.007782895 | 1 | 1.135848 | (2,4,1,1,1,3,BU:1.05); ; Sinha et al. 2012 |  | Sinha et al. 2012 | 2 | 4 | 1 | 1 | 1 | 3 | 6 | 1.05 | 1.124867 | 1.135848 | (2,4,1,1,1,3,BU:1.05) | 1.05 | 1.1 | 1 | 1 | 1 | 1.05 | 0.1284778
179 | emission air, unspecified |  | - | 4 | Cadmium | - | air | unspecified | - | kg | 3.567525e-10 | 1 | 5.021523 | (2,4,1,1,1,3,BU:5); ; Sinha et al. 2012 |  | Sinha et al. 2012 | 2 | 4 | 1 | 1 | 1 | 3 | 22 | 5 | 1.124867 | 5.021523 | (2,4,1,1,1,3,BU:5) | 1.05 | 1.1 | 1 | 1 | 1 | 1.05 | 5.889167e-09
1896 | emission water, unspecified |  | - | 4 | Cadmium | - | water | unspecified | - | kg | 5.40366e-09 | 1 | 3.018909 | (2,4,1,1,1,3,BU:3); ; Sinha et al. 2012 |  | Sinha et al. 2012 | 2 | 4 | 1 | 1 | 1 | 3 | 34 | 3 | 1.124867 | 3.018909 | (2,4,1,1,1,3,BU:3) | 1.05 | 1.1 | 1 | 1 | 1 | 1.05 | 8.920204e-08
CdTe Modules
[5 empty] | Weight of unframed modules |  |  |  |  | kg/m2 | 16.50771 |  |  |  |  | PV PEF Screening Report: Bill of Materials (p. 25)
[5 empty] | Transport Distance Collection Point |  |  |  |  | km | 100 |  |  |  |  | Latunussa et al. 2016
[5 empty] | Transport Distance Recycling Site |  |  |  |  | km | 400 |  |  |  |  | Latunussa et al. 2016
Note on AJ13: Philippe Stolz: Mounting structure and electric installation are not considered. Transport to collection point estimated at 100 km based on Latanussa et al. 2016.
Note on AJ14: Philippe Stolz: Mounting structure and electric installation are not considered. Transport to collection point estimated at 100 km based on Latanussa et al. 2016.