## X-Wafer
[5 empty] | IndexNumber | [5 empty] | 407-109 |  |  |  | 407-108 |  |  |  | 174-316 |  |  |  | 174-315 |  |  |  | 174-318 |  |  |  | 174-317 |  |  |  | 1619 |  |  |  | 1626
|  | ID | 3503 | 3504 | 3702 | 3703 | 3506 | 3507 | 3508 | 3706 | 3707 | 3708 | 3709 | 3792 | 3707 | 3708 | 3709 | 3792 | 3707 | 3708 | 3709 | 3792 | 3707 | 3708 | 3709 | 3792 | 3707 | 3708 | 3709 | 3792 | 3707 | 3708 | 3709 | 3792 | 3707 | 3708 | 3709 | 3792 | 3707 | 3708 | 3709 | 3792 | de Wild-Scholten (2014) Life Cycle Assessment of Photovoltaics Status 2011, Part 1 Data Collection (Table 19,25) | de Wild-Scholten (2014) Life Cycle Assessment of Photovoltaics Status 2011, Part 1 Data Collection (Table 19,25)
Index |  | 401 | InputGroup | OutputGroup | Name | Location | Category | SubCategory | InfrastructureProcess | Unit | single-Si wafer, photovoltaics, at plant | UncertaintyType | StandardDeviation95% | GeneralComment | multi-Si wafer, at plant | UncertaintyType | StandardDeviation95% | GeneralComment | single-Si wafer, photovoltaics, at plant | UncertaintyType | StandardDeviation95% | GeneralComment | multi-Si wafer, at plant | UncertaintyType | StandardDeviation95% | GeneralComment | single-Si wafer, photovoltaics, at plant | UncertaintyType | StandardDeviation95% | GeneralComment | multi-Si wafer, at plant | UncertaintyType | StandardDeviation95% | GeneralComment | single-Si wafer, photovoltaics, at plant | UncertaintyType | StandardDeviation95% | GeneralComment | multi-Si wafer, at plant | UncertaintyType | StandardDeviation95% | GeneralComment | single-Si wafer, photovoltaics, at plant | multi-Si wafer, at plant | Remarks, Literature | Reliability | Completeness | Temporal Corr. | Geographical Corr. | Technological Corr. | Sample Size | Code | Basic SDG^2 | Pedigree | Total | Uncertainty Code Pedigree | Reliability | Completeness | Temporal Corr. | Geographical Corr. | Technological Corr. | Sample Size
|  | 662 |  |  | Location | [5 empty] | CN |  |  |  | CN |  |  |  | US |  |  |  | US |  |  |  | APAC |  |  |  | APAC |  |  |  | RER | 0 | 0 | 0 | RER |  |  |  | RER | RER |  | nA: not applicable: CV=1 | [7 empty] | SDG^2 | SDG^2
|  | 493 |  |  | InfrastructureProcess | [5 empty] | 0 |  |  |  | 0 |  |  |  | 0 |  |  |  | 0 |  |  |  | 0 |  |  |  | 0 |  |  |  | 0 | 0 | 0 | 0 | 0 |  |  |  | 0 | 0
|  | 403 |  |  | Unit | [5 empty] | m2 |  |  |  | m2 |  |  |  | m2 |  |  |  | m2 |  |  |  | m2 |  |  |  | m2 |  |  |  | m2 | 0 | 0 | 0 | m2 |  |  |  | m2 | m2
407-109 | product |  | - | 0 | single-Si wafer, photovoltaics, at plant | CN | - | - | 0 | m2 | 1 |  |  |  | 0 |  |  |  | 0 |  |  |  | 0 |  |  |  | 0 |  |  |  | 0 |  |  |  | 0 |  |  |  | 0
407-108 |  |  | - | 0 | multi-Si wafer, at plant | CN | - | - | 0 | m2 | 0 |  |  |  | 1 |  |  |  | 0 |  |  |  | 0 |  |  |  | 0 |  |  |  | 0 |  |  |  | 0 |  |  |  | 0
174-316 |  |  | - | 0 | single-Si wafer, photovoltaics, at plant | US | - | - | 0 | m2 | 0 |  |  |  | 0 |  |  |  | 1 |  |  |  | 0 |  |  |  | 0 |  |  |  | 0 |  |  |  | 0 |  |  |  | 0
174-315 |  |  | - | 0 | multi-Si wafer, at plant | US | - | - | 0 | m2 | 0 |  |  |  | 0 |  |  |  | 0 |  |  |  | 1 |  |  |  | 0 |  |  |  | 0 |  |  |  | 0 |  |  |  | 0
174-318 |  |  | - | 0 | single-Si wafer, photovoltaics, at plant | APAC | - | - | 0 | m2 | 0 |  |  |  | 0 |  |  |  | 0 |  |  |  | 0 |  |  |  | 1 |  |  |  | 0 |  |  |  | 0 |  |  |  | 0
174-317 |  |  | - | 0 | multi-Si wafer, at plant | APAC | - | - | 0 | m2 | 0 |  |  |  | 0 |  |  |  | 0 |  |  |  | 0 |  |  |  | 0 |  |  |  | 1 |  |  |  | 0 |  |  |  | 0
1619 |  |  | - | 0 | single-Si wafer, photovoltaics, at plant | RER | - | - | 0 | m2 | 0 |  |  |  | 0 |  |  |  | 0 |  |  |  | 0 |  |  |  | 0 |  |  |  | 0 |  |  |  | 1 |  |  |  | 0
1626 |  |  | - | 0 | multi-Si wafer, at plant | RER | - | - | 0 | m2 | 0 |  |  |  | 0 |  |  |  | 0 |  |  |  | 0 |  |  |  | 0 |  |  |  | 0 |  |  |  | 0 |  |  |  | 1
407-107 | technosphere |  | 5 | - | CZ single crystalline silicon, photovoltaics, at plant | CN | - | - | 0 | kg | 0.5952381 | 1 | 1.216767 | (2,2,1,2,1,5); Wafer thickness: 170 um, kerf loss: 65 um, additional losses: 20.5 um; silicon density: 2330 kg/m3; ITRPV 2020; Woodhouse et al. (2019): c-Si PV Manufacturing Costs 2018 | 0 | 1 | 1.216767 | (2,2,1,2,1,5); Wafer thickness: 170 um, kerf loss: 65 um, additional losses: 20.5 um; silicon density: 2330 kg/m3; ITRPV 2020; Woodhouse et al. (2019): c-Si PV Manufacturing Costs 2018 | 0 | 1 | 1.216767 | (2,2,1,2,1,5); Wafer thickness: 170 um, kerf loss: 65 um, additional losses: 20.5 um; silicon density: 2330 kg/m3; ITRPV 2020; Woodhouse et al. (2019): c-Si PV Manufacturing Costs 2018 | 0 | 1 | 1.216767 | (2,2,1,2,1,5); Wafer thickness: 170 um, kerf loss: 65 um, additional losses: 20.5 um; silicon density: 2330 kg/m3; ITRPV 2020; Woodhouse et al. (2019): c-Si PV Manufacturing Costs 2018 | 0 | 1 | 1.216767 | (2,2,1,2,1,5); Wafer thickness: 170 um, kerf loss: 65 um, additional losses: 20.5 um; silicon density: 2330 kg/m3; ITRPV 2020; Woodhouse et al. (2019): c-Si PV Manufacturing Costs 2018 | 0 | 1 | 1.216767 | (2,2,1,2,1,5); Wafer thickness: 170 um, kerf loss: 65 um, additional losses: 20.5 um; silicon density: 2330 kg/m3; ITRPV 2020; Woodhouse et al. (2019): c-Si PV Manufacturing Costs 2018 | 0 | 1 | 1.216767 | (2,2,1,2,1,5); Wafer thickness: 170 um, kerf loss: 65 um, additional losses: 20.5 um; silicon density: 2330 kg/m3; ITRPV 2020; Woodhouse et al. (2019): c-Si PV Manufacturing Costs 2018 | 0 | 1 | 1.216767 | (2,2,1,2,1,5); Wafer thickness: 170 um, kerf loss: 65 um, additional losses: 20.5 um; silicon density: 2330 kg/m3; ITRPV 2020; Woodhouse et al. (2019): c-Si PV Manufacturing Costs 2018 | NA | NA | Wafer thickness: 170 um, kerf loss: 65 um, additional losses: 20.5 um; silicon density: 2330 kg/m3; ITRPV 2020; Woodhouse et al. (2019): c-Si PV Manufacturing Costs 2018 | 2 | 2 | 1 | 2 | 1 | 5 | 3 | 1.05 | 1.20929 | 1.216767 | (2,2,1,2,1,5) | 1.05 | 1.02 | 1 | 1.01 | 1 | 1.2
407-104 |  |  | 5 | - | silicon, multi-Si, casted, at plant | CN | - | - | 0 | kg | 0 | 1 | 1.216767 | (2,2,1,2,1,5); Wafer thickness: 180 um, kerf loss: 65 um, additional losses: 27.5 um; silicon density: 2330 kg/m3; ITRPV 2020; Woodhouse et al. (2019): c-Si PV Manufacturing Costs 2018 | 0.6349206 | 1 | 1.216767 | (2,2,1,2,1,5); Wafer thickness: 180 um, kerf loss: 65 um, additional losses: 27.5 um; silicon density: 2330 kg/m3; ITRPV 2020; Woodhouse et al. (2019): c-Si PV Manufacturing Costs 2018 | 0 | 1 | 1.216767 | (2,2,1,2,1,5); Wafer thickness: 180 um, kerf loss: 65 um, additional losses: 27.5 um; silicon density: 2330 kg/m3; ITRPV 2020; Woodhouse et al. (2019): c-Si PV Manufacturing Costs 2018 | 0 | 1 | 1.216767 | (2,2,1,2,1,5); Wafer thickness: 180 um, kerf loss: 65 um, additional losses: 27.5 um; silicon density: 2330 kg/m3; ITRPV 2020; Woodhouse et al. (2019): c-Si PV Manufacturing Costs 2018 | 0 | 1 | 1.216767 | (2,2,1,2,1,5); Wafer thickness: 180 um, kerf loss: 65 um, additional losses: 27.5 um; silicon density: 2330 kg/m3; ITRPV 2020; Woodhouse et al. (2019): c-Si PV Manufacturing Costs 2018 | 0 | 1 | 1.216767 | (2,2,1,2,1,5); Wafer thickness: 180 um, kerf loss: 65 um, additional losses: 27.5 um; silicon density: 2330 kg/m3; ITRPV 2020; Woodhouse et al. (2019): c-Si PV Manufacturing Costs 2018 | 0 | 1 | 1.216767 | (2,2,1,2,1,5); Wafer thickness: 180 um, kerf loss: 65 um, additional losses: 27.5 um; silicon density: 2330 kg/m3; ITRPV 2020; Woodhouse et al. (2019): c-Si PV Manufacturing Costs 2018 | 0 | 1 | 1.216767 | (2,2,1,2,1,5); Wafer thickness: 180 um, kerf loss: 65 um, additional losses: 27.5 um; silicon density: 2330 kg/m3; ITRPV 2020; Woodhouse et al. (2019): c-Si PV Manufacturing Costs 2018 | NA | NA | Wafer thickness: 180 um, kerf loss: 65 um, additional losses: 27.5 um; silicon density: 2330 kg/m3; ITRPV 2020; Woodhouse et al. (2019): c-Si PV Manufacturing Costs 2018 | 2 | 2 | 1 | 2 | 1 | 5 | 3 | 1.05 | 1.20929 | 1.216767 | (2,2,1,2,1,5) | 1.05 | 1.02 | 1 | 1.01 | 1 | 1.2
174-311 |  |  | 5 | - | CZ single crystalline silicon, photovoltaics, at plant | US | - | - | 0 | kg | 0 | 1 | 1.216767 | (2,2,1,2,1,5); Wafer thickness: 170 um, kerf loss: 65 um, additional losses: 20.5 um; silicon density: 2330 kg/m3; ITRPV 2020; Woodhouse et al. (2019): c-Si PV Manufacturing Costs 2018 | 0 | 1 | 1.216767 | (2,2,1,2,1,5); Wafer thickness: 170 um, kerf loss: 65 um, additional losses: 20.5 um; silicon density: 2330 kg/m3; ITRPV 2020; Woodhouse et al. (2019): c-Si PV Manufacturing Costs 2018 | 0.5952381 | 1 | 1.216767 | (2,2,1,2,1,5); Wafer thickness: 170 um, kerf loss: 65 um, additional losses: 20.5 um; silicon density: 2330 kg/m3; ITRPV 2020; Woodhouse et al. (2019): c-Si PV Manufacturing Costs 2018 | 0 | 1 | 1.216767 | (2,2,1,2,1,5); Wafer thickness: 170 um, kerf loss: 65 um, additional losses: 20.5 um; silicon density: 2330 kg/m3; ITRPV 2020; Woodhouse et al. (2019): c-Si PV Manufacturing Costs 2018 | 0 | 1 | 1.216767 | (2,2,1,2,1,5); Wafer thickness: 170 um, kerf loss: 65 um, additional losses: 20.5 um; silicon density: 2330 kg/m3; ITRPV 2020; Woodhouse et al. (2019): c-Si PV Manufacturing Costs 2018 | 0 | 1 | 1.216767 | (2,2,1,2,1,5); Wafer thickness: 170 um, kerf loss: 65 um, additional losses: 20.5 um; silicon density: 2330 kg/m3; ITRPV 2020; Woodhouse et al. (2019): c-Si PV Manufacturing Costs 2018 | 0 | 1 | 1.216767 | (2,2,1,2,1,5); Wafer thickness: 170 um, kerf loss: 65 um, additional losses: 20.5 um; silicon density: 2330 kg/m3; ITRPV 2020; Woodhouse et al. (2019): c-Si PV Manufacturing Costs 2018 | 0 | 1 | 1.216767 | (2,2,1,2,1,5); Wafer thickness: 170 um, kerf loss: 65 um, additional losses: 20.5 um; silicon density: 2330 kg/m3; ITRPV 2020; Woodhouse et al. (2019): c-Si PV Manufacturing Costs 2018 | NA | NA | Wafer thickness: 170 um, kerf loss: 65 um, additional losses: 20.5 um; silicon density: 2330 kg/m3; ITRPV 2020; Woodhouse et al. (2019): c-Si PV Manufacturing Costs 2018 | 2 | 2 | 1 | 2 | 1 | 5 | 3 | 1.05 | 1.20929 | 1.216767 | (2,2,1,2,1,5) | 1.05 | 1.02 | 1 | 1.01 | 1 | 1.2
174-313 |  |  | 5 | - | silicon, multi-Si, casted, at plant | US | - | - | 0 | kg | 0 | 1 | 1.216767 | (2,2,1,2,1,5); Wafer thickness: 180 um, kerf loss: 65 um, additional losses: 27.5 um; silicon density: 2330 kg/m3; ITRPV 2020; Woodhouse et al. (2019): c-Si PV Manufacturing Costs 2018 | 0 | 1 | 1.216767 | (2,2,1,2,1,5); Wafer thickness: 180 um, kerf loss: 65 um, additional losses: 27.5 um; silicon density: 2330 kg/m3; ITRPV 2020; Woodhouse et al. (2019): c-Si PV Manufacturing Costs 2018 | 0 | 1 | 1.216767 | (2,2,1,2,1,5); Wafer thickness: 180 um, kerf loss: 65 um, additional losses: 27.5 um; silicon density: 2330 kg/m3; ITRPV 2020; Woodhouse et al. (2019): c-Si PV Manufacturing Costs 2018 | 0.6349206 | 1 | 1.216767 | (2,2,1,2,1,5); Wafer thickness: 180 um, kerf loss: 65 um, additional losses: 27.5 um; silicon density: 2330 kg/m3; ITRPV 2020; Woodhouse et al. (2019): c-Si PV Manufacturing Costs 2018 | 0 | 1 | 1.216767 | (2,2,1,2,1,5); Wafer thickness: 180 um, kerf loss: 65 um, additional losses: 27.5 um; silicon density: 2330 kg/m3; ITRPV 2020; Woodhouse et al. (2019): c-Si PV Manufacturing Costs 2018 | 0 | 1 | 1.216767 | (2,2,1,2,1,5); Wafer thickness: 180 um, kerf loss: 65 um, additional losses: 27.5 um; silicon density: 2330 kg/m3; ITRPV 2020; Woodhouse et al. (2019): c-Si PV Manufacturing Costs 2018 | 0 | 1 | 1.216767 | (2,2,1,2,1,5); Wafer thickness: 180 um, kerf loss: 65 um, additional losses: 27.5 um; silicon density: 2330 kg/m3; ITRPV 2020; Woodhouse et al. (2019): c-Si PV Manufacturing Costs 2018 | 0 | 1 | 1.216767 | (2,2,1,2,1,5); Wafer thickness: 180 um, kerf loss: 65 um, additional losses: 27.5 um; silicon density: 2330 kg/m3; ITRPV 2020; Woodhouse et al. (2019): c-Si PV Manufacturing Costs 2018 | NA | NA | Wafer thickness: 180 um, kerf loss: 65 um, additional losses: 27.5 um; silicon density: 2330 kg/m3; ITRPV 2020; Woodhouse et al. (2019): c-Si PV Manufacturing Costs 2018 | 2 | 2 | 1 | 2 | 1 | 5 | 3 | 1.05 | 1.20929 | 1.216767 | (2,2,1,2,1,5) | 1.05 | 1.02 | 1 | 1.01 | 1 | 1.2
174-312 |  |  | 5 | - | CZ single crystalline silicon, photovoltaics, at plant | APAC | - | - | 0 | kg | 0 | 1 | 1.216767 | (2,2,1,2,1,5); Wafer thickness: 170 um, kerf loss: 65 um, additional losses: 20.5 um; silicon density: 2330 kg/m3; ITRPV 2020; Woodhouse et al. (2019): c-Si PV Manufacturing Costs 2018 | 0 | 1 | 1.216767 | (2,2,1,2,1,5); Wafer thickness: 170 um, kerf loss: 65 um, additional losses: 20.5 um; silicon density: 2330 kg/m3; ITRPV 2020; Woodhouse et al. (2019): c-Si PV Manufacturing Costs 2018 | 0 | 1 | 1.216767 | (2,2,1,2,1,5); Wafer thickness: 170 um, kerf loss: 65 um, additional losses: 20.5 um; silicon density: 2330 kg/m3; ITRPV 2020; Woodhouse et al. (2019): c-Si PV Manufacturing Costs 2018 | 0 | 1 | 1.216767 | (2,2,1,2,1,5); Wafer thickness: 170 um, kerf loss: 65 um, additional losses: 20.5 um; silicon density: 2330 kg/m3; ITRPV 2020; Woodhouse et al. (2019): c-Si PV Manufacturing Costs 2018 | 0.5952381 | 1 | 1.216767 | (2,2,1,2,1,5); Wafer thickness: 170 um, kerf loss: 65 um, additional losses: 20.5 um; silicon density: 2330 kg/m3; ITRPV 2020; Woodhouse et al. (2019): c-Si PV Manufacturing Costs 2018 | 0 | 1 | 1.216767 | (2,2,1,2,1,5); Wafer thickness: 170 um, kerf loss: 65 um, additional losses: 20.5 um; silicon density: 2330 kg/m3; ITRPV 2020; Woodhouse et al. (2019): c-Si PV Manufacturing Costs 2018 | 0 | 1 | 1.216767 | (2,2,1,2,1,5); Wafer thickness: 170 um, kerf loss: 65 um, additional losses: 20.5 um; silicon density: 2330 kg/m3; ITRPV 2020; Woodhouse et al. (2019): c-Si PV Manufacturing Costs 2018 | 0 | 1 | 1.216767 | (2,2,1,2,1,5); Wafer thickness: 170 um, kerf loss: 65 um, additional losses: 20.5 um; silicon density: 2330 kg/m3; ITRPV 2020; Woodhouse et al. (2019): c-Si PV Manufacturing Costs 2018 | NA | NA | Wafer thickness: 170 um, kerf loss: 65 um, additional losses: 20.5 um; silicon density: 2330 kg/m3; ITRPV 2020; Woodhouse et al. (2019): c-Si PV Manufacturing Costs 2018 | 2 | 2 | 1 | 2 | 1 | 5 | 3 | 1.05 | 1.20929 | 1.216767 | (2,2,1,2,1,5) | 1.05 | 1.02 | 1 | 1.01 | 1 | 1.2
174-314 |  |  | 5 | - | silicon, multi-Si, casted, at plant | APAC | - | - | 0 | kg | 0 | 1 | 1.216767 | (2,2,1,2,1,5); Wafer thickness: 180 um, kerf loss: 65 um, additional losses: 27.5 um; silicon density: 2330 kg/m3; ITRPV 2020; Woodhouse et al. (2019): c-Si PV Manufacturing Costs 2018 | 0 | 1 | 1.216767 | (2,2,1,2,1,5); Wafer thickness: 180 um, kerf loss: 65 um, additional losses: 27.5 um; silicon density: 2330 kg/m3; ITRPV 2020; Woodhouse et al. (2019): c-Si PV Manufacturing Costs 2018 | 0 | 1 | 1.216767 | (2,2,1,2,1,5); Wafer thickness: 180 um, kerf loss: 65 um, additional losses: 27.5 um; silicon density: 2330 kg/m3; ITRPV 2020; Woodhouse et al. (2019): c-Si PV Manufacturing Costs 2018 | 0 | 1 | 1.216767 | (2,2,1,2,1,5); Wafer thickness: 180 um, kerf loss: 65 um, additional losses: 27.5 um; silicon density: 2330 kg/m3; ITRPV 2020; Woodhouse et al. (2019): c-Si PV Manufacturing Costs 2018 | 0 | 1 | 1.216767 | (2,2,1,2,1,5); Wafer thickness: 180 um, kerf loss: 65 um, additional losses: 27.5 um; silicon density: 2330 kg/m3; ITRPV 2020; Woodhouse et al. (2019): c-Si PV Manufacturing Costs 2018 | 0.6349206 | 1 | 1.216767 | (2,2,1,2,1,5); Wafer thickness: 180 um, kerf loss: 65 um, additional losses: 27.5 um; silicon density: 2330 kg/m3; ITRPV 2020; Woodhouse et al. (2019): c-Si PV Manufacturing Costs 2018 | 0 | 1 | 1.216767 | (2,2,1,2,1,5); Wafer thickness: 180 um, kerf loss: 65 um, additional losses: 27.5 um; silicon density: 2330 kg/m3; ITRPV 2020; Woodhouse et al. (2019): c-Si PV Manufacturing Costs 2018 | 0 | 1 | 1.216767 | (2,2,1,2,1,5); Wafer thickness: 180 um, kerf loss: 65 um, additional losses: 27.5 um; silicon density: 2330 kg/m3; ITRPV 2020; Woodhouse et al. (2019): c-Si PV Manufacturing Costs 2018 | NA | NA | Wafer thickness: 180 um, kerf loss: 65 um, additional losses: 27.5 um; silicon density: 2330 kg/m3; ITRPV 2020; Woodhouse et al. (2019): c-Si PV Manufacturing Costs 2018 | 2 | 2 | 1 | 2 | 1 | 5 | 3 | 1.05 | 1.20929 | 1.216767 | (2,2,1,2,1,5) | 1.05 | 1.02 | 1 | 1.01 | 1 | 1.2
4843 |  |  | 5 | - | CZ single crystalline silicon, photovoltaics, at plant | RER | - | - | 0 | kg | 0 | 1 | 1.216767 | (2,2,1,2,1,5); Wafer thickness: 170 um, kerf loss: 65 um, additional losses: 20.5 um; silicon density: 2330 kg/m3; ITRPV 2020; Woodhouse et al. (2019): c-Si PV Manufacturing Costs 2018 | 0 | 1 | 1.216767 | (2,2,1,2,1,5); Wafer thickness: 170 um, kerf loss: 65 um, additional losses: 20.5 um; silicon density: 2330 kg/m3; ITRPV 2020; Woodhouse et al. (2019): c-Si PV Manufacturing Costs 2018 | 0 | 1 | 1.216767 | (2,2,1,2,1,5); Wafer thickness: 170 um, kerf loss: 65 um, additional losses: 20.5 um; silicon density: 2330 kg/m3; ITRPV 2020; Woodhouse et al. (2019): c-Si PV Manufacturing Costs 2018 | 0 | 1 | 1.216767 | (2,2,1,2,1,5); Wafer thickness: 170 um, kerf loss: 65 um, additional losses: 20.5 um; silicon density: 2330 kg/m3; ITRPV 2020; Woodhouse et al. (2019): c-Si PV Manufacturing Costs 2018 | 0 | 1 | 1.216767 | (2,2,1,2,1,5); Wafer thickness: 170 um, kerf loss: 65 um, additional losses: 20.5 um; silicon density: 2330 kg/m3; ITRPV 2020; Woodhouse et al. (2019): c-Si PV Manufacturing Costs 2018 | 0 | 1 | 1.216767 | (2,2,1,2,1,5); Wafer thickness: 170 um, kerf loss: 65 um, additional losses: 20.5 um; silicon density: 2330 kg/m3; ITRPV 2020; Woodhouse et al. (2019): c-Si PV Manufacturing Costs 2018 | 0.5952381 | 1 | 1.216767 | (2,2,1,2,1,5); Wafer thickness: 170 um, kerf loss: 65 um, additional losses: 20.5 um; silicon density: 2330 kg/m3; ITRPV 2020; Woodhouse et al. (2019): c-Si PV Manufacturing Costs 2018 | 0 | 1 | 1.216767 | (2,2,1,2,1,5); Wafer thickness: 170 um, kerf loss: 65 um, additional losses: 20.5 um; silicon density: 2330 kg/m3; ITRPV 2020; Woodhouse et al. (2019): c-Si PV Manufacturing Costs 2018 | 1.582018 | NA | Wafer thickness: 170 um, kerf loss: 65 um, additional losses: 20.5 um; silicon density: 2330 kg/m3; ITRPV 2020; Woodhouse et al. (2019): c-Si PV Manufacturing Costs 2018 | 2 | 2 | 1 | 2 | 1 | 5 | 3 | 1.05 | 1.20929 | 1.216767 | (2,2,1,2,1,5) | 1.05 | 1.02 | 1 | 1.01 | 1 | 1.2
4841 |  |  | 5 | - | silicon, multi-Si, casted, at plant | RER | - | - | 0 | kg | 0 | 1 | 1.216767 | (2,2,1,2,1,5); Wafer thickness: 180 um, kerf loss: 65 um, additional losses: 27.5 um; silicon density: 2330 kg/m3; ITRPV 2020; Woodhouse et al. (2019): c-Si PV Manufacturing Costs 2018 | 0 | 1 | 1.216767 | (2,2,1,2,1,5); Wafer thickness: 180 um, kerf loss: 65 um, additional losses: 27.5 um; silicon density: 2330 kg/m3; ITRPV 2020; Woodhouse et al. (2019): c-Si PV Manufacturing Costs 2018 | 0 | 1 | 1.216767 | (2,2,1,2,1,5); Wafer thickness: 180 um, kerf loss: 65 um, additional losses: 27.5 um; silicon density: 2330 kg/m3; ITRPV 2020; Woodhouse et al. (2019): c-Si PV Manufacturing Costs 2018 | 0 | 1 | 1.216767 | (2,2,1,2,1,5); Wafer thickness: 180 um, kerf loss: 65 um, additional losses: 27.5 um; silicon density: 2330 kg/m3; ITRPV 2020; Woodhouse et al. (2019): c-Si PV Manufacturing Costs 2018 | 0 | 1 | 1.216767 | (2,2,1,2,1,5); Wafer thickness: 180 um, kerf loss: 65 um, additional losses: 27.5 um; silicon density: 2330 kg/m3; ITRPV 2020; Woodhouse et al. (2019): c-Si PV Manufacturing Costs 2018 | 0 | 1 | 1.216767 | (2,2,1,2,1,5); Wafer thickness: 180 um, kerf loss: 65 um, additional losses: 27.5 um; silicon density: 2330 kg/m3; ITRPV 2020; Woodhouse et al. (2019): c-Si PV Manufacturing Costs 2018 | 0 | 1 | 1.216767 | (2,2,1,2,1,5); Wafer thickness: 180 um, kerf loss: 65 um, additional losses: 27.5 um; silicon density: 2330 kg/m3; ITRPV 2020; Woodhouse et al. (2019): c-Si PV Manufacturing Costs 2018 | 0.6349206 | 1 | 1.216767 | (2,2,1,2,1,5); Wafer thickness: 180 um, kerf loss: 65 um, additional losses: 27.5 um; silicon density: 2330 kg/m3; ITRPV 2020; Woodhouse et al. (2019): c-Si PV Manufacturing Costs 2018 | NA | 1.019066 | Wafer thickness: 180 um, kerf loss: 65 um, additional losses: 27.5 um; silicon density: 2330 kg/m3; ITRPV 2020; Woodhouse et al. (2019): c-Si PV Manufacturing Costs 2018 | 2 | 2 | 1 | 2 | 1 | 5 | 3 | 1.05 | 1.20929 | 1.216767 | (2,2,1,2,1,5) | 1.05 | 1.02 | 1 | 1.01 | 1 | 1.2
1014 |  |  | 5 | - | flat glass, uncoated, at plant | RER | - | - | 0 | kg | 0.009985207 | 1 | 1.264452 | (3,4,2,3,1,5); de Wild-Scholten (2014) Life Cycle Assessment of Photovoltaics Status 2011, Part 1 Data Collection (Table 19,25) | 0.04084484 | 1 | 1.264452 | (3,4,2,3,1,5); de Wild-Scholten (2014) Life Cycle Assessment of Photovoltaics Status 2011, Part 1 Data Collection (Table 19,25) | 0.009985207 | 1 | 1.264452 | (3,4,2,3,1,5); de Wild-Scholten (2014) Life Cycle Assessment of Photovoltaics Status 2011, Part 1 Data Collection (Table 19,25) | 0.04084484 | 1 | 1.264452 | (3,4,2,3,1,5); de Wild-Scholten (2014) Life Cycle Assessment of Photovoltaics Status 2011, Part 1 Data Collection (Table 19,25) | 0.009985207 | 1 | 1.264452 | (3,4,2,3,1,5); de Wild-Scholten (2014) Life Cycle Assessment of Photovoltaics Status 2011, Part 1 Data Collection (Table 19,25) | 0.04084484 | 1 | 1.264452 | (3,4,2,3,1,5); de Wild-Scholten (2014) Life Cycle Assessment of Photovoltaics Status 2011, Part 1 Data Collection (Table 19,25) | 0.009985207 | 1 | 1.264452 | (3,4,2,3,1,5); de Wild-Scholten (2014) Life Cycle Assessment of Photovoltaics Status 2011, Part 1 Data Collection (Table 19,25) | 0.04084484 | 1 | 1.264452 | (3,4,2,3,1,5); de Wild-Scholten (2014) Life Cycle Assessment of Photovoltaics Status 2011, Part 1 Data Collection (Table 19,25) | 0.009985207 | 0.04084484 | de Wild-Scholten (2014) Life Cycle Assessment of Photovoltaics Status 2011, Part 1 Data Collection (Table 19,25) | 3 | 4 | 2 | 3 | 1 | 5 | 3 | 1.05 | 1.257984 | 1.264452 | (3,4,2,3,1,5) | 1.1 | 1.1 | 1.03 | 1.02 | 1 | 1.2
1280 |  |  | 5 | - | sodium hydroxide, 50% in H2O, production mix, at plant | RER | - | - | 0 | kg | 0.01499836 | 1 | 1.216459 | (1,2,4,1,1,3); de Wild-Scholten (2014) Life Cycle Assessment of Photovoltaics Status 2011, Part 1 Data Collection (Table 19,25) | 0.01499836 | 1 | 1.216459 | (1,2,4,1,1,3); de Wild-Scholten (2014) Life Cycle Assessment of Photovoltaics Status 2011, Part 1 Data Collection (Table 19,25) | 0.01499836 | 1 | 1.216459 | (1,2,4,1,1,3); de Wild-Scholten (2014) Life Cycle Assessment of Photovoltaics Status 2011, Part 1 Data Collection (Table 19,25) | 0.01499836 | 1 | 1.216459 | (1,2,4,1,1,3); de Wild-Scholten (2014) Life Cycle Assessment of Photovoltaics Status 2011, Part 1 Data Collection (Table 19,25) | 0.01499836 | 1 | 1.216459 | (1,2,4,1,1,3); de Wild-Scholten (2014) Life Cycle Assessment of Photovoltaics Status 2011, Part 1 Data Collection (Table 19,25) | 0.01499836 | 1 | 1.216459 | (1,2,4,1,1,3); de Wild-Scholten (2014) Life Cycle Assessment of Photovoltaics Status 2011, Part 1 Data Collection (Table 19,25) | 0.01499836 | 1 | 1.216459 | (1,2,4,1,1,3); de Wild-Scholten (2014) Life Cycle Assessment of Photovoltaics Status 2011, Part 1 Data Collection (Table 19,25) | 0.01499836 | 1 | 1.216459 | (1,2,4,1,1,3); de Wild-Scholten (2014) Life Cycle Assessment of Photovoltaics Status 2011, Part 1 Data Collection (Table 19,25) | 0.01499836 | 0.01499836 | de Wild-Scholten (2014) Life Cycle Assessment of Photovoltaics Status 2011, Part 1 Data Collection (Table 19,25) | 1 | 2 | 4 | 1 | 1 | 3 | 3 | 1.05 | 1.208975 | 1.216459 | (1,2,4,1,1,3) | 1 | 1.02 | 1.2 | 1 | 1 | 1.05
1216 |  |  | 5 | - | hydrochloric acid, 30% in H2O, at plant | RER | - | - | 0 | kg | 0.002699704 | 1 | 1.216459 | (1,2,4,1,1,3); de Wild-Scholten (2014) Life Cycle Assessment of Photovoltaics Status 2011, Part 1 Data Collection (Table 19,25) | 0.002699704 | 1 | 1.216459 | (1,2,4,1,1,3); de Wild-Scholten (2014) Life Cycle Assessment of Photovoltaics Status 2011, Part 1 Data Collection (Table 19,25) | 0.002699704 | 1 | 1.216459 | (1,2,4,1,1,3); de Wild-Scholten (2014) Life Cycle Assessment of Photovoltaics Status 2011, Part 1 Data Collection (Table 19,25) | 0.002699704 | 1 | 1.216459 | (1,2,4,1,1,3); de Wild-Scholten (2014) Life Cycle Assessment of Photovoltaics Status 2011, Part 1 Data Collection (Table 19,25) | 0.002699704 | 1 | 1.216459 | (1,2,4,1,1,3); de Wild-Scholten (2014) Life Cycle Assessment of Photovoltaics Status 2011, Part 1 Data Collection (Table 19,25) | 0.002699704 | 1 | 1.216459 | (1,2,4,1,1,3); de Wild-Scholten (2014) Life Cycle Assessment of Photovoltaics Status 2011, Part 1 Data Collection (Table 19,25) | 0.002699704 | 1 | 1.216459 | (1,2,4,1,1,3); de Wild-Scholten (2014) Life Cycle Assessment of Photovoltaics Status 2011, Part 1 Data Collection (Table 19,25) | 0.002699704 | 1 | 1.216459 | (1,2,4,1,1,3); de Wild-Scholten (2014) Life Cycle Assessment of Photovoltaics Status 2011, Part 1 Data Collection (Table 19,25) | 0.002699704 | 0.002699704 | de Wild-Scholten (2014) Life Cycle Assessment of Photovoltaics Status 2011, Part 1 Data Collection (Table 19,25) | 1 | 2 | 4 | 1 | 1 | 3 | 3 | 1.05 | 1.208975 | 1.216459 | (1,2,4,1,1,3) | 1 | 1.02 | 1.2 | 1 | 1 | 1.05
2757 |  |  | 5 | - | acetic acid, 98% in H2O, at plant | RER | - | - | 0 | kg | 0.03899573 | 1 | 1.216459 | (1,2,4,1,1,3); de Wild-Scholten (2014) Life Cycle Assessment of Photovoltaics Status 2011, Part 1 Data Collection (Table 19,25) | 0.03899573 | 1 | 1.216459 | (1,2,4,1,1,3); de Wild-Scholten (2014) Life Cycle Assessment of Photovoltaics Status 2011, Part 1 Data Collection (Table 19,25) | 0.03899573 | 1 | 1.216459 | (1,2,4,1,1,3); de Wild-Scholten (2014) Life Cycle Assessment of Photovoltaics Status 2011, Part 1 Data Collection (Table 19,25) | 0.03899573 | 1 | 1.216459 | (1,2,4,1,1,3); de Wild-Scholten (2014) Life Cycle Assessment of Photovoltaics Status 2011, Part 1 Data Collection (Table 19,25) | 0.03899573 | 1 | 1.216459 | (1,2,4,1,1,3); de Wild-Scholten (2014) Life Cycle Assessment of Photovoltaics Status 2011, Part 1 Data Collection (Table 19,25) | 0.03899573 | 1 | 1.216459 | (1,2,4,1,1,3); de Wild-Scholten (2014) Life Cycle Assessment of Photovoltaics Status 2011, Part 1 Data Collection (Table 19,25) | 0.03899573 | 1 | 1.216459 | (1,2,4,1,1,3); de Wild-Scholten (2014) Life Cycle Assessment of Photovoltaics Status 2011, Part 1 Data Collection (Table 19,25) | 0.03899573 | 1 | 1.216459 | (1,2,4,1,1,3); de Wild-Scholten (2014) Life Cycle Assessment of Photovoltaics Status 2011, Part 1 Data Collection (Table 19,25) | 0.03899573 | 0.03899573 | de Wild-Scholten (2014) Life Cycle Assessment of Photovoltaics Status 2011, Part 1 Data Collection (Table 19,25) | 1 | 2 | 4 | 1 | 1 | 3 | 3 | 1.05 | 1.208975 | 1.216459 | (1,2,4,1,1,3) | 1 | 1.02 | 1.2 | 1 | 1 | 1.05
33079 |  |  | 5 | - | dipropylene glycol monomethyl ether, at plant | RER | - | - | 0 | kg | 0.2999671 | 1 | 1.216459 | (1,2,4,1,1,3); de Wild-Scholten (2014) Life Cycle Assessment of Photovoltaics Status 2011, Part 1 Data Collection (Table 19,25) | 0.2999671 | 1 | 1.216459 | (1,2,4,1,1,3); de Wild-Scholten (2014) Life Cycle Assessment of Photovoltaics Status 2011, Part 1 Data Collection (Table 19,25) | 0.2999671 | 1 | 1.216459 | (1,2,4,1,1,3); de Wild-Scholten (2014) Life Cycle Assessment of Photovoltaics Status 2011, Part 1 Data Collection (Table 19,25) | 0.2999671 | 1 | 1.216459 | (1,2,4,1,1,3); de Wild-Scholten (2014) Life Cycle Assessment of Photovoltaics Status 2011, Part 1 Data Collection (Table 19,25) | 0.2999671 | 1 | 1.216459 | (1,2,4,1,1,3); de Wild-Scholten (2014) Life Cycle Assessment of Photovoltaics Status 2011, Part 1 Data Collection (Table 19,25) | 0.2999671 | 1 | 1.216459 | (1,2,4,1,1,3); de Wild-Scholten (2014) Life Cycle Assessment of Photovoltaics Status 2011, Part 1 Data Collection (Table 19,25) | 0.2999671 | 1 | 1.216459 | (1,2,4,1,1,3); de Wild-Scholten (2014) Life Cycle Assessment of Photovoltaics Status 2011, Part 1 Data Collection (Table 19,25) | 0.2999671 | 1 | 1.216459 | (1,2,4,1,1,3); de Wild-Scholten (2014) Life Cycle Assessment of Photovoltaics Status 2011, Part 1 Data Collection (Table 19,25) | 0.2999671 | 0.2999671 | de Wild-Scholten (2014) Life Cycle Assessment of Photovoltaics Status 2011, Part 1 Data Collection (Table 19,25) | 1 | 2 | 4 | 1 | 1 | 3 | 3 | 1.05 | 1.208975 | 1.216459 | (1,2,4,1,1,3) | 1 | 1.02 | 1.2 | 1 | 1 | 1.05
1224 |  |  | 5 | - | alkylbenzene sulfonate, linear, petrochemical, at plant | RER | - | - | 0 | kg | 0.2399737 | 1 | 1.216459 | (1,2,4,1,1,3); de Wild-Scholten (2014) Life Cycle Assessment of Photovoltaics Status 2011, Part 1 Data Collection (Table 19,25) | 0.2399737 | 1 | 1.216459 | (1,2,4,1,1,3); de Wild-Scholten (2014) Life Cycle Assessment of Photovoltaics Status 2011, Part 1 Data Collection (Table 19,25) | 0.2399737 | 1 | 1.216459 | (1,2,4,1,1,3); de Wild-Scholten (2014) Life Cycle Assessment of Photovoltaics Status 2011, Part 1 Data Collection (Table 19,25) | 0.2399737 | 1 | 1.216459 | (1,2,4,1,1,3); de Wild-Scholten (2014) Life Cycle Assessment of Photovoltaics Status 2011, Part 1 Data Collection (Table 19,25) | 0.2399737 | 1 | 1.216459 | (1,2,4,1,1,3); de Wild-Scholten (2014) Life Cycle Assessment of Photovoltaics Status 2011, Part 1 Data Collection (Table 19,25) | 0.2399737 | 1 | 1.216459 | (1,2,4,1,1,3); de Wild-Scholten (2014) Life Cycle Assessment of Photovoltaics Status 2011, Part 1 Data Collection (Table 19,25) | 0.2399737 | 1 | 1.216459 | (1,2,4,1,1,3); de Wild-Scholten (2014) Life Cycle Assessment of Photovoltaics Status 2011, Part 1 Data Collection (Table 19,25) | 0.2399737 | 1 | 1.216459 | (1,2,4,1,1,3); de Wild-Scholten (2014) Life Cycle Assessment of Photovoltaics Status 2011, Part 1 Data Collection (Table 19,25) | 0.2399737 | 0.2399737 | de Wild-Scholten (2014) Life Cycle Assessment of Photovoltaics Status 2011, Part 1 Data Collection (Table 19,25) | 1 | 2 | 4 | 1 | 1 | 3 | 3 | 1.05 | 1.208975 | 1.216459 | (1,2,4,1,1,3) | 1 | 1.02 | 1.2 | 1 | 1 | 1.05
20 |  |  | 5 | - | acrylic binder, 34% in H2O, at plant | RER | - | - | 0 | kg | 0.002001151 | 1 | 1.216459 | (1,2,4,1,1,3); de Wild-Scholten (2014) Life Cycle Assessment of Photovoltaics Status 2011, Part 1 Data Collection (Table 19,25) | 0.003854372 | 1 | 1.216459 | (1,2,4,1,1,3); de Wild-Scholten (2014) Life Cycle Assessment of Photovoltaics Status 2011, Part 1 Data Collection (Table 19,25) | 0.002001151 | 1 | 1.216459 | (1,2,4,1,1,3); de Wild-Scholten (2014) Life Cycle Assessment of Photovoltaics Status 2011, Part 1 Data Collection (Table 19,25) | 0.003854372 | 1 | 1.216459 | (1,2,4,1,1,3); de Wild-Scholten (2014) Life Cycle Assessment of Photovoltaics Status 2011, Part 1 Data Collection (Table 19,25) | 0.003854372 | 1 | 1.216459 | (1,2,4,1,1,3); de Wild-Scholten (2014) Life Cycle Assessment of Photovoltaics Status 2011, Part 1 Data Collection (Table 19,25) | 0.003854372 | 1 | 1.216459 | (1,2,4,1,1,3); de Wild-Scholten (2014) Life Cycle Assessment of Photovoltaics Status 2011, Part 1 Data Collection (Table 19,25) | 0.002001151 | 1 | 1.216459 | (1,2,4,1,1,3); de Wild-Scholten (2014) Life Cycle Assessment of Photovoltaics Status 2011, Part 1 Data Collection (Table 19,25) | 0.003854372 | 1 | 1.216459 | (1,2,4,1,1,3); de Wild-Scholten (2014) Life Cycle Assessment of Photovoltaics Status 2011, Part 1 Data Collection (Table 19,25) | 0.002001151 | 0.003854372 | de Wild-Scholten (2014) Life Cycle Assessment of Photovoltaics Status 2011, Part 1 Data Collection (Table 19,25) | 1 | 2 | 4 | 1 | 1 | 3 | 3 | 1.05 | 1.208975 | 1.216459 | (1,2,4,1,1,3) | 1 | 1.02 | 1.2 | 1 | 1 | 1.05
956 |  |  | 5 | - | brass, at plant | CH | - | - | 0 | kg | 0.007437541 | 1 | 1.216459 | (1,2,4,1,1,3); de Wild-Scholten (2014) Life Cycle Assessment of Photovoltaics Status 2011, Part 1 Data Collection (Table 19,25) | 0.007437541 | 1 | 1.216459 | (1,2,4,1,1,3); de Wild-Scholten (2014) Life Cycle Assessment of Photovoltaics Status 2011, Part 1 Data Collection (Table 19,25) | 0.007437541 | 1 | 1.216459 | (1,2,4,1,1,3); de Wild-Scholten (2014) Life Cycle Assessment of Photovoltaics Status 2011, Part 1 Data Collection (Table 19,25) | 0.007437541 | 1 | 1.216459 | (1,2,4,1,1,3); de Wild-Scholten (2014) Life Cycle Assessment of Photovoltaics Status 2011, Part 1 Data Collection (Table 19,25) | 0.007437541 | 1 | 1.216459 | (1,2,4,1,1,3); de Wild-Scholten (2014) Life Cycle Assessment of Photovoltaics Status 2011, Part 1 Data Collection (Table 19,25) | 0.007437541 | 1 | 1.216459 | (1,2,4,1,1,3); de Wild-Scholten (2014) Life Cycle Assessment of Photovoltaics Status 2011, Part 1 Data Collection (Table 19,25) | 0.007437541 | 1 | 1.216459 | (1,2,4,1,1,3); de Wild-Scholten (2014) Life Cycle Assessment of Photovoltaics Status 2011, Part 1 Data Collection (Table 19,25) | 0.007437541 | 1 | 1.216459 | (1,2,4,1,1,3); de Wild-Scholten (2014) Life Cycle Assessment of Photovoltaics Status 2011, Part 1 Data Collection (Table 19,25) | 0.007437541 | 0.007437541 | de Wild-Scholten (2014) Life Cycle Assessment of Photovoltaics Status 2011, Part 1 Data Collection (Table 19,25) | 1 | 2 | 4 | 1 | 1 | 3 | 3 | 1.05 | 1.208975 | 1.216459 | (1,2,4,1,1,3) | 1 | 1.02 | 1.2 | 1 | 1 | 1.05
968 |  |  | 5 | - | chromium steel 18/8, at plant | RER | - | - | 0 | kg | 0.001510491 | 1 | 1.322986 | (3,2,1,1,3,5); Proxy for diamond wire; Woodhouse et al. (2019): c-Si PV Manufacturing Costs 2018 | 0.001510491 | 1 | 1.322986 | (3,2,1,1,3,5); Proxy for diamond wire; Woodhouse et al. (2019): c-Si PV Manufacturing Costs 2018 | 0.001510491 | 1 | 1.322986 | (3,2,1,1,3,5); Proxy for diamond wire; Woodhouse et al. (2019): c-Si PV Manufacturing Costs 2018 | 0.001510491 | 1 | 1.322986 | (3,2,1,1,3,5); Proxy for diamond wire; Woodhouse et al. (2019): c-Si PV Manufacturing Costs 2018 | 0.001510491 | 1 | 1.322986 | (3,2,1,1,3,5); Proxy for diamond wire; Woodhouse et al. (2019): c-Si PV Manufacturing Costs 2018 | 0.001510491 | 1 | 1.322986 | (3,2,1,1,3,5); Proxy for diamond wire; Woodhouse et al. (2019): c-Si PV Manufacturing Costs 2018 | 0.001510491 | 1 | 1.322986 | (3,2,1,1,3,5); Proxy for diamond wire; Woodhouse et al. (2019): c-Si PV Manufacturing Costs 2018 | 0.001510491 | 1 | 1.322986 | (3,2,1,1,3,5); Proxy for diamond wire; Woodhouse et al. (2019): c-Si PV Manufacturing Costs 2018 | 0.7971729 | 0.7971729 | Proxy for diamond wire; Woodhouse et al. (2019): c-Si PV Manufacturing Costs 2018 | 3 | 2 | 1 | 1 | 3 | 5 | 3 | 1.05 | 1.317328 | 1.322986 | (3,2,1,1,3,5) | 1.1 | 1.02 | 1 | 1 | 1.2 | 1.2
1154 |  |  | 5 | - | wire drawing, steel | RER | - | - | 0 | kg | 0.008948032 | 1 | 1.322986 | (3,2,1,1,3,5); de Wild-Scholten (2014) Life Cycle Assessment of Photovoltaics Status 2011, Part 1 Data Collection (Table 19,25) | 0.008948032 | 1 | 1.322986 | (3,2,1,1,3,5); de Wild-Scholten (2014) Life Cycle Assessment of Photovoltaics Status 2011, Part 1 Data Collection (Table 19,25) | 0.008948032 | 1 | 1.322986 | (3,2,1,1,3,5); de Wild-Scholten (2014) Life Cycle Assessment of Photovoltaics Status 2011, Part 1 Data Collection (Table 19,25) | 0.008948032 | 1 | 1.322986 | (3,2,1,1,3,5); de Wild-Scholten (2014) Life Cycle Assessment of Photovoltaics Status 2011, Part 1 Data Collection (Table 19,25) | 0.008948032 | 1 | 1.322986 | (3,2,1,1,3,5); de Wild-Scholten (2014) Life Cycle Assessment of Photovoltaics Status 2011, Part 1 Data Collection (Table 19,25) | 0.008948032 | 1 | 1.322986 | (3,2,1,1,3,5); de Wild-Scholten (2014) Life Cycle Assessment of Photovoltaics Status 2011, Part 1 Data Collection (Table 19,25) | 0.008948032 | 1 | 1.322986 | (3,2,1,1,3,5); de Wild-Scholten (2014) Life Cycle Assessment of Photovoltaics Status 2011, Part 1 Data Collection (Table 19,25) | 0.008948032 | 1 | 1.322986 | (3,2,1,1,3,5); de Wild-Scholten (2014) Life Cycle Assessment of Photovoltaics Status 2011, Part 1 Data Collection (Table 19,25) | 0.7971729 | 0.7971729 | de Wild-Scholten (2014) Life Cycle Assessment of Photovoltaics Status 2011, Part 1 Data Collection (Table 19,25) | 3 | 2 | 1 | 1 | 3 | 5 | 3 | 1.05 | 1.317328 | 1.322986 | (3,2,1,1,3,5) | 1.1 | 1.02 | 1 | 1 | 1.2 | 1.2
32004 |  |  | 5 | - | electricity, medium voltage, at grid | CN | - | - | 0 | kWh | 4.761905 | 1 | 2.051816 | (2,2,1,2,1,5); Woodhouse et al. (2019): c-Si PV Manufacturing Costs 2018 | 5.555556 | 1 | 2.051816 | (2,2,1,2,1,5); Woodhouse et al. (2019): c-Si PV Manufacturing Costs 2018 | 0 | 1 | 2.051816 | (2,2,1,2,1,5); Woodhouse et al. (2019): c-Si PV Manufacturing Costs 2018 | 0 | 1 | 2.051816 | (2,2,1,2,1,5); Woodhouse et al. (2019): c-Si PV Manufacturing Costs 2018 | 0 | 1 | 2.051816 | (2,2,1,2,1,5); Woodhouse et al. (2019): c-Si PV Manufacturing Costs 2018 | 0 | 1 | 2.051816 | (2,2,1,2,1,5); Woodhouse et al. (2019): c-Si PV Manufacturing Costs 2018 | 0 | 1 | 2.051816 | (2,2,1,2,1,5); Woodhouse et al. (2019): c-Si PV Manufacturing Costs 2018 | 0 | 1 | 2.051816 | (2,2,1,2,1,5); Woodhouse et al. (2019): c-Si PV Manufacturing Costs 2018 | NA |  | Woodhouse et al. (2019): c-Si PV Manufacturing Costs 2018 | 2 | 2 | 1 | 2 | 1 | 5 | 2 | 2 | 1.20929 | 2.051816 | (2,2,1,2,1,5) | 1.05 | 1.02 | 1 | 1.01 | 1 | 1.2
401-050-004 |  |  | 5 | - | electricity, medium voltage, at grid | US | - | - | 0 | kWh | 0 | 1 | 2.051816 | (2,2,1,2,1,5); Woodhouse et al. (2019): c-Si PV Manufacturing Costs 2018 | 0 | 1 | 2.051816 | (2,2,1,2,1,5); Woodhouse et al. (2019): c-Si PV Manufacturing Costs 2018 | 4.761905 | 1 | 2.051816 | (2,2,1,2,1,5); Woodhouse et al. (2019): c-Si PV Manufacturing Costs 2018 | 5.555556 | 1 | 2.051816 | (2,2,1,2,1,5); Woodhouse et al. (2019): c-Si PV Manufacturing Costs 2018 | 0 | 1 | 2.051816 | (2,2,1,2,1,5); Woodhouse et al. (2019): c-Si PV Manufacturing Costs 2018 | 0 | 1 | 2.051816 | (2,2,1,2,1,5); Woodhouse et al. (2019): c-Si PV Manufacturing Costs 2018 | 0 | 1 | 2.051816 | (2,2,1,2,1,5); Woodhouse et al. (2019): c-Si PV Manufacturing Costs 2018 | 0 | 1 | 2.051816 | (2,2,1,2,1,5); Woodhouse et al. (2019): c-Si PV Manufacturing Costs 2018 | NA |  | Woodhouse et al. (2019): c-Si PV Manufacturing Costs 2018 | 2 | 2 | 1 | 2 | 1 | 5 | 3 | 2 | 1.20929 | 2.051816 | (2,2,1,2,1,5) | 1.05 | 1.02 | 1 | 1.01 | 1 | 1.2
401-040-004 |  |  | 5 | - | electricity, medium voltage, at grid | KR | - | - | 0 | kWh | 0 | 1 | 2.051816 | (2,2,1,2,1,5); Woodhouse et al. (2019): c-Si PV Manufacturing Costs 2018 | 0 | 1 | 2.051816 | (2,2,1,2,1,5); Woodhouse et al. (2019): c-Si PV Manufacturing Costs 2018 | 0 | 1 | 2.051816 | (2,2,1,2,1,5); Woodhouse et al. (2019): c-Si PV Manufacturing Costs 2018 | 0 | 1 | 2.051816 | (2,2,1,2,1,5); Woodhouse et al. (2019): c-Si PV Manufacturing Costs 2018 | 4.761905 | 1 | 2.051816 | (2,2,1,2,1,5); Woodhouse et al. (2019): c-Si PV Manufacturing Costs 2018 | 5.555556 | 1 | 2.051816 | (2,2,1,2,1,5); Woodhouse et al. (2019): c-Si PV Manufacturing Costs 2018 | 0 | 1 | 2.051816 | (2,2,1,2,1,5); Woodhouse et al. (2019): c-Si PV Manufacturing Costs 2018 | 0 | 1 | 2.051816 | (2,2,1,2,1,5); Woodhouse et al. (2019): c-Si PV Manufacturing Costs 2018 | NA |  | Woodhouse et al. (2019): c-Si PV Manufacturing Costs 2018 | 2 | 2 | 1 | 2 | 1 | 5 | 3 | 2 | 1.20929 | 2.051816 | (2,2,1,2,1,5) | 1.05 | 1.02 | 1 | 1.01 | 1 | 1.2
401-101-007 |  |  | 5 | - | electricity, medium voltage, production ENTSO, at grid | ENTSO | - | - | 0 | kWh | 0 | 1 | 2.051816 | (2,2,1,2,1,5); Woodhouse et al. (2019): c-Si PV Manufacturing Costs 2018 | 0 | 1 | 2.051816 | (2,2,1,2,1,5); Woodhouse et al. (2019): c-Si PV Manufacturing Costs 2018 | 0 | 1 | 2.051816 | (2,2,1,2,1,5); Woodhouse et al. (2019): c-Si PV Manufacturing Costs 2018 | 0 | 1 | 2.051816 | (2,2,1,2,1,5); Woodhouse et al. (2019): c-Si PV Manufacturing Costs 2018 | 0 | 1 | 2.051816 | (2,2,1,2,1,5); Woodhouse et al. (2019): c-Si PV Manufacturing Costs 2018 | 0 | 1 | 2.051816 | (2,2,1,2,1,5); Woodhouse et al. (2019): c-Si PV Manufacturing Costs 2018 | 4.761905 | 1 | 2.051816 | (2,2,1,2,1,5); Woodhouse et al. (2019): c-Si PV Manufacturing Costs 2018 | 5.555556 | 1 | 2.051816 | (2,2,1,2,1,5); Woodhouse et al. (2019): c-Si PV Manufacturing Costs 2018 | 25.68212 | 20.79224 | Woodhouse et al. (2019): c-Si PV Manufacturing Costs 2018 | 2 | 2 | 1 | 2 | 1 | 5 | 2 | 2 | 1.20929 | 2.051816 | (2,2,1,2,1,5) | 1.05 | 1.02 | 1 | 1.01 | 1 | 1.2
2561 |  |  | 5 | - | natural gas, burned in industrial furnace low-NOx >100kW | RER | - | - | 0 | MJ | 3.998192 | 1 | 1.216459 | (1,2,4,1,1,3); de Wild-Scholten (2014) Life Cycle Assessment of Photovoltaics Status 2011, Part 1 Data Collection (Table 19,25) | 3.998192 | 1 | 1.216459 | (1,2,4,1,1,3); de Wild-Scholten (2014) Life Cycle Assessment of Photovoltaics Status 2011, Part 1 Data Collection (Table 19,25) | 3.998192 | 1 | 1.216459 | (1,2,4,1,1,3); de Wild-Scholten (2014) Life Cycle Assessment of Photovoltaics Status 2011, Part 1 Data Collection (Table 19,25) | 3.998192 | 1 | 1.216459 | (1,2,4,1,1,3); de Wild-Scholten (2014) Life Cycle Assessment of Photovoltaics Status 2011, Part 1 Data Collection (Table 19,25) | 3.998192 | 1 | 1.216459 | (1,2,4,1,1,3); de Wild-Scholten (2014) Life Cycle Assessment of Photovoltaics Status 2011, Part 1 Data Collection (Table 19,25) | 3.998192 | 1 | 1.216459 | (1,2,4,1,1,3); de Wild-Scholten (2014) Life Cycle Assessment of Photovoltaics Status 2011, Part 1 Data Collection (Table 19,25) | 3.998192 | 1 | 1.216459 | (1,2,4,1,1,3); de Wild-Scholten (2014) Life Cycle Assessment of Photovoltaics Status 2011, Part 1 Data Collection (Table 19,25) | 3.998192 | 1 | 1.216459 | (1,2,4,1,1,3); de Wild-Scholten (2014) Life Cycle Assessment of Photovoltaics Status 2011, Part 1 Data Collection (Table 19,25) | 3.998192 | 3.998192 | de Wild-Scholten (2014) Life Cycle Assessment of Photovoltaics Status 2011, Part 1 Data Collection (Table 19,25) | 1 | 2 | 4 | 1 | 1 | 3 | 1 | 1.05 | 1.208975 | 1.216459 | (1,2,4,1,1,3) | 1 | 1.02 | 1.2 | 1 | 1 | 1.05
174-004-053 | water |  | 5 | - | water, deionised, water balance according to MoeK 2013, at plant | CN | - | - | 0 | kg | 55.55556 | 1 | 1.264452 | (3,4,2,3,1,5); de Wild-Scholten (2014) Life Cycle Assessment of Photovoltaics Status 2011, Part 1 Data Collection (Table 19,25) | 55.55556 | 1 | 1.264452 | (3,4,2,3,1,5); de Wild-Scholten (2014) Life Cycle Assessment of Photovoltaics Status 2011, Part 1 Data Collection (Table 19,25) | 0 | 1 | 1.264452 | (3,4,2,3,1,5); de Wild-Scholten (2014) Life Cycle Assessment of Photovoltaics Status 2011, Part 1 Data Collection (Table 19,25) | 0 | 1 | 1.264452 | (3,4,2,3,1,5); de Wild-Scholten (2014) Life Cycle Assessment of Photovoltaics Status 2011, Part 1 Data Collection (Table 19,25) | 0 | 1 | 1.264452 | (3,4,2,3,1,5); de Wild-Scholten (2014) Life Cycle Assessment of Photovoltaics Status 2011, Part 1 Data Collection (Table 19,25) | 0 | 1 | 1.264452 | (3,4,2,3,1,5); de Wild-Scholten (2014) Life Cycle Assessment of Photovoltaics Status 2011, Part 1 Data Collection (Table 19,25) | 0 | 1 | 1.264452 | (3,4,2,3,1,5); de Wild-Scholten (2014) Life Cycle Assessment of Photovoltaics Status 2011, Part 1 Data Collection (Table 19,25) | 0 | 1 | 1.264452 | (3,4,2,3,1,5); de Wild-Scholten (2014) Life Cycle Assessment of Photovoltaics Status 2011, Part 1 Data Collection (Table 19,25) | 17.99803 | NA | de Wild-Scholten (2014) Life Cycle Assessment of Photovoltaics Status 2011, Part 1 Data Collection (Table 19,25) | 3 | 4 | 2 | 3 | 1 | 5 | 3 | 1.05 | 1.257984 | 1.264452 | (3,4,2,3,1,5) | 1.1 | 1.1 | 1.03 | 1.02 | 1 | 1.2
174-004-079 |  |  | 5 | - | water, deionised, water balance according to MoeK 2013, at plant | US | - | - | 0 | kg | 0 | 1 | 1.264452 | (3,4,2,3,1,5); de Wild-Scholten (2014) Life Cycle Assessment of Photovoltaics Status 2011, Part 1 Data Collection (Table 19,25) | 0 | 1 | 1.264452 | (3,4,2,3,1,5); de Wild-Scholten (2014) Life Cycle Assessment of Photovoltaics Status 2011, Part 1 Data Collection (Table 19,25) | 55.55556 | 1 | 1.264452 | (3,4,2,3,1,5); de Wild-Scholten (2014) Life Cycle Assessment of Photovoltaics Status 2011, Part 1 Data Collection (Table 19,25) | 55.55556 | 1 | 1.264452 | (3,4,2,3,1,5); de Wild-Scholten (2014) Life Cycle Assessment of Photovoltaics Status 2011, Part 1 Data Collection (Table 19,25) | 0 | 1 | 1.264452 | (3,4,2,3,1,5); de Wild-Scholten (2014) Life Cycle Assessment of Photovoltaics Status 2011, Part 1 Data Collection (Table 19,25) | 0 | 1 | 1.264452 | (3,4,2,3,1,5); de Wild-Scholten (2014) Life Cycle Assessment of Photovoltaics Status 2011, Part 1 Data Collection (Table 19,25) | 0 | 1 | 1.264452 | (3,4,2,3,1,5); de Wild-Scholten (2014) Life Cycle Assessment of Photovoltaics Status 2011, Part 1 Data Collection (Table 19,25) | 0 | 1 | 1.264452 | (3,4,2,3,1,5); de Wild-Scholten (2014) Life Cycle Assessment of Photovoltaics Status 2011, Part 1 Data Collection (Table 19,25) | 17.99803 | NA | de Wild-Scholten (2014) Life Cycle Assessment of Photovoltaics Status 2011, Part 1 Data Collection (Table 19,25) | 3 | 4 | 2 | 3 | 1 | 5 | 3 | 1.05 | 1.257984 | 1.264452 | (3,4,2,3,1,5) | 1.1 | 1.1 | 1.03 | 1.02 | 1 | 1.2
174-004-152 |  |  | 5 | - | water, deionised, water balance according to MoeK 2013, at plant | KR | - | - | 0 | kg | 0 | 1 | 1.264452 | (3,4,2,3,1,5); de Wild-Scholten (2014) Life Cycle Assessment of Photovoltaics Status 2011, Part 1 Data Collection (Table 19,25) | 0 | 1 | 1.264452 | (3,4,2,3,1,5); de Wild-Scholten (2014) Life Cycle Assessment of Photovoltaics Status 2011, Part 1 Data Collection (Table 19,25) | 0 | 1 | 1.264452 | (3,4,2,3,1,5); de Wild-Scholten (2014) Life Cycle Assessment of Photovoltaics Status 2011, Part 1 Data Collection (Table 19,25) | 0 | 1 | 1.264452 | (3,4,2,3,1,5); de Wild-Scholten (2014) Life Cycle Assessment of Photovoltaics Status 2011, Part 1 Data Collection (Table 19,25) | 55.55556 | 1 | 1.264452 | (3,4,2,3,1,5); de Wild-Scholten (2014) Life Cycle Assessment of Photovoltaics Status 2011, Part 1 Data Collection (Table 19,25) | 55.55556 | 1 | 1.264452 | (3,4,2,3,1,5); de Wild-Scholten (2014) Life Cycle Assessment of Photovoltaics Status 2011, Part 1 Data Collection (Table 19,25) | 0 | 1 | 1.264452 | (3,4,2,3,1,5); de Wild-Scholten (2014) Life Cycle Assessment of Photovoltaics Status 2011, Part 1 Data Collection (Table 19,25) | 0 | 1 | 1.264452 | (3,4,2,3,1,5); de Wild-Scholten (2014) Life Cycle Assessment of Photovoltaics Status 2011, Part 1 Data Collection (Table 19,25) | 17.99803 | NA | de Wild-Scholten (2014) Life Cycle Assessment of Photovoltaics Status 2011, Part 1 Data Collection (Table 19,25) | 3 | 4 | 2 | 3 | 1 | 5 | 3 | 1.05 | 1.257984 | 1.264452 | (3,4,2,3,1,5) | 1.1 | 1.1 | 1.03 | 1.02 | 1 | 1.2
174-004-073 |  |  | 5 | - | water, deionised, water balance according to MoeK 2013, at plant | RER | - | - | 0 | kg | 0 | 1 | 1.264452 | (3,4,2,3,1,5); China photovoltaic cell industry cleaner production evaluation index system | 0 | 1 | 1.264452 | (3,4,2,3,1,5); China photovoltaic cell industry cleaner production evaluation index system | 0 | 1 | 1.264452 | (3,4,2,3,1,5); China photovoltaic cell industry cleaner production evaluation index system | 0 | 1 | 1.264452 | (3,4,2,3,1,5); China photovoltaic cell industry cleaner production evaluation index system | 0 | 1 | 1.264452 | (3,4,2,3,1,5); China photovoltaic cell industry cleaner production evaluation index system | 0 | 1 | 1.264452 | (3,4,2,3,1,5); China photovoltaic cell industry cleaner production evaluation index system | 55.55556 | 1 | 1.264452 | (3,4,2,3,1,5); China photovoltaic cell industry cleaner production evaluation index system | 55.55556 | 1 | 1.264452 | (3,4,2,3,1,5); China photovoltaic cell industry cleaner production evaluation index system | 17.99803 | NA | China photovoltaic cell industry cleaner production evaluation index system | 3 | 4 | 2 | 3 | 1 | 5 | 3 | 1.05 | 1.257984 | 1.264452 | (3,4,2,3,1,5) | 1.1 | 1.1 | 1.03 | 1.02 | 1 | 1.2
1408 | disposal |  | 5 | - | disposal, waste, silicon wafer production, 0% water, to underground deposit | DE | - | - | 0 | kg | 0.1101249 | 1 | 1.216459 | (1,2,4,1,1,3); de Wild-Scholten (2014) Life Cycle Assessment of Photovoltaics Status 2011, Part 1 Data Collection (Table 19,25) | 0.1701183 | 1 | 1.216459 | (1,2,4,1,1,3); de Wild-Scholten (2014) Life Cycle Assessment of Photovoltaics Status 2011, Part 1 Data Collection (Table 19,25) | 0.1101249 | 1 | 1.216459 | (1,2,4,1,1,3); de Wild-Scholten (2014) Life Cycle Assessment of Photovoltaics Status 2011, Part 1 Data Collection (Table 19,25) | 0.1701183 | 1 | 1.216459 | (1,2,4,1,1,3); de Wild-Scholten (2014) Life Cycle Assessment of Photovoltaics Status 2011, Part 1 Data Collection (Table 19,25) | 0.1701183 | 1 | 1.216459 | (1,2,4,1,1,3); de Wild-Scholten (2014) Life Cycle Assessment of Photovoltaics Status 2011, Part 1 Data Collection (Table 19,25) | 0.1701183 | 1 | 1.216459 | (1,2,4,1,1,3); de Wild-Scholten (2014) Life Cycle Assessment of Photovoltaics Status 2011, Part 1 Data Collection (Table 19,25) | 0.1101249 | 1 | 1.216459 | (1,2,4,1,1,3); de Wild-Scholten (2014) Life Cycle Assessment of Photovoltaics Status 2011, Part 1 Data Collection (Table 19,25) | 0.1701183 | 1 | 1.216459 | (1,2,4,1,1,3); de Wild-Scholten (2014) Life Cycle Assessment of Photovoltaics Status 2011, Part 1 Data Collection (Table 19,25) | 0.1101249 | 0.1701183 | de Wild-Scholten (2014) Life Cycle Assessment of Photovoltaics Status 2011, Part 1 Data Collection (Table 19,25) | 1 | 2 | 4 | 1 | 1 | 3 | 6 | 1.05 | 1.208975 | 1.216459 | (1,2,4,1,1,3) | 1 | 1.02 | 1.2 | 1 | 1 | 1.05
1739 |  |  | 5 | - | treatment, sewage, to wastewater treatment, class 2 | CH | - | - | 0 | m3 | 0.05 | 1 | 1.264452 | (3,4,2,3,1,5); Calculation based on water withdrawal and water emissions | 0.05 | 1 | 1.264452 | (3,4,2,3,1,5); Calculation based on water withdrawal and water emissions | 0.05 | 1 | 1.264452 | (3,4,2,3,1,5); Calculation based on water withdrawal and water emissions | 0.05 | 1 | 1.264452 | (3,4,2,3,1,5); Calculation based on water withdrawal and water emissions | 0.05 | 1 | 1.264452 | (3,4,2,3,1,5); Calculation based on water withdrawal and water emissions | 0.05 | 1 | 1.264452 | (3,4,2,3,1,5); Calculation based on water withdrawal and water emissions | 0.05 | 1 | 1.264452 | (3,4,2,3,1,5); Calculation based on water withdrawal and water emissions | 0.05 | 1 | 1.264452 | (3,4,2,3,1,5); Calculation based on water withdrawal and water emissions | 0.1101249 | 0.1701183 | Calculation based on water withdrawal and water emissions | 3 | 4 | 2 | 3 | 1 | 5 | 6 | 1.05 | 1.257984 | 1.264452 | (3,4,2,3,1,5) | 1.1 | 1.1 | 1.03 | 1.02 | 1 | 1.2
544-172 | transport |  | 5 | - | transport, freight, lorry, fleet average | RER | - | - | 0 | tkm | 0.235867 | 1 | 2.094994 | (4,5,na,na,na,na); Transport distance: 100km; silicon: 200km | 0.2770715 | 1 | 2.094994 | (4,5,na,na,na,na); Transport distance: 100km; silicon: 200km | 0.235867 | 1 | 2.094994 | (4,5,na,na,na,na); Transport distance: 100km; silicon: 200km | 0.2770715 | 1 | 2.094994 | (4,5,na,na,na,na); Transport distance: 100km; silicon: 200km | 0.235867 | 1 | 2.094994 | (4,5,na,na,na,na); Transport distance: 100km; silicon: 200km | 0.2770715 | 1 | 2.094994 | (4,5,na,na,na,na); Transport distance: 100km; silicon: 200km | 0.235867 | 1 | 2.094994 | (4,5,na,na,na,na); Transport distance: 100km; silicon: 200km | 0.2770715 | 1 | 2.094994 | (4,5,na,na,na,na); Transport distance: 100km; silicon: 200km | 0.6410256 | 0.6451348 | Transport distance: 100km; silicon: 200km | 4 | 5 | na | na | na | na | 5 | 2 | 1.294134 | 2.094994 | (4,5,na,na,na,na) | 1.2 | 1.2 | 1 | 1 | 1 | 1
1841 |  |  | 5 | - | transport, freight, rail | RER | - | - | 0 | tkm | 1.246504 | 1 | 2.094994 | (4,5,na,na,na,na); Transport distance: 100-600km | 1.266132 | 1 | 2.094994 | (4,5,na,na,na,na); Transport distance: 100-600km | 1.246504 | 1 | 2.094994 | (4,5,na,na,na,na); Transport distance: 100-600km | 1.266132 | 1 | 2.094994 | (4,5,na,na,na,na); Transport distance: 100-600km | 1.246504 | 1 | 2.094994 | (4,5,na,na,na,na); Transport distance: 100-600km | 1.266132 | 1 | 2.094994 | (4,5,na,na,na,na); Transport distance: 100-600km | 1.246504 | 1 | 2.094994 | (4,5,na,na,na,na); Transport distance: 100-600km | 1.266132 | 1 | 2.094994 | (4,5,na,na,na,na); Transport distance: 100-600km | 3.842045 | 3.86259 | Transport distance: 100-600km | 4 | 5 | na | na | na | na | 5 | 2 | 1.294134 | 2.094994 | (4,5,na,na,na,na) | 1.2 | 1.2 | 1 | 1 | 1 | 1
4839 | infrastructure |  | 5 | - | wafer factory | DE | - | - | 1 | unit | 3.998192e-06 | 1 | 3.04921 | (1,2,4,1,1,3); de Wild-Scholten (2014) Life Cycle Assessment of Photovoltaics Status 2011, Part 1 Data Collection (Table 19,25) | 3.998192e-06 | 1 | 3.04921 | (1,2,4,1,1,3); de Wild-Scholten (2014) Life Cycle Assessment of Photovoltaics Status 2011, Part 1 Data Collection (Table 19,25) | 3.998192e-06 | 1 | 3.04921 | (1,2,4,1,1,3); de Wild-Scholten (2014) Life Cycle Assessment of Photovoltaics Status 2011, Part 1 Data Collection (Table 19,25) | 3.998192e-06 | 1 | 3.04921 | (1,2,4,1,1,3); de Wild-Scholten (2014) Life Cycle Assessment of Photovoltaics Status 2011, Part 1 Data Collection (Table 19,25) | 3.998192e-06 | 1 | 3.04921 | (1,2,4,1,1,3); de Wild-Scholten (2014) Life Cycle Assessment of Photovoltaics Status 2011, Part 1 Data Collection (Table 19,25) | 3.998192e-06 | 1 | 3.04921 | (1,2,4,1,1,3); de Wild-Scholten (2014) Life Cycle Assessment of Photovoltaics Status 2011, Part 1 Data Collection (Table 19,25) | 3.998192e-06 | 1 | 3.04921 | (1,2,4,1,1,3); de Wild-Scholten (2014) Life Cycle Assessment of Photovoltaics Status 2011, Part 1 Data Collection (Table 19,25) | 3.998192e-06 | 1 | 3.04921 | (1,2,4,1,1,3); de Wild-Scholten (2014) Life Cycle Assessment of Photovoltaics Status 2011, Part 1 Data Collection (Table 19,25) | 3.998192e-06 | 3.998192e-06 | de Wild-Scholten (2014) Life Cycle Assessment of Photovoltaics Status 2011, Part 1 Data Collection (Table 19,25) | 1 | 2 | 4 | 1 | 1 | 3 | 9 | 3 | 1.208975 | 3.04921 | (1,2,4,1,1,3) | 1 | 1.02 | 1.2 | 1 | 1 | 1.05
490 | emission air |  | - | 4 | Heat, waste | - | air | high population density | - | MJ | 17.14286 | 1 | 1.344032 | (3,4,4,3,1,5); de Wild-Scholten (2014) Life Cycle Assessment of Photovoltaics Status 2011, Part 1 Data Collection (Table 19,25) | 20 | 1 | 1.344032 | (3,4,4,3,1,5); de Wild-Scholten (2014) Life Cycle Assessment of Photovoltaics Status 2011, Part 1 Data Collection (Table 19,25) | 17.14286 | 1 | 1.344032 | (3,4,4,3,1,5); de Wild-Scholten (2014) Life Cycle Assessment of Photovoltaics Status 2011, Part 1 Data Collection (Table 19,25) | 20 | 1 | 1.344032 | (3,4,4,3,1,5); de Wild-Scholten (2014) Life Cycle Assessment of Photovoltaics Status 2011, Part 1 Data Collection (Table 19,25) | 17.14286 | 1 | 1.344032 | (3,4,4,3,1,5); de Wild-Scholten (2014) Life Cycle Assessment of Photovoltaics Status 2011, Part 1 Data Collection (Table 19,25) | 20 | 1 | 1.344032 | (3,4,4,3,1,5); de Wild-Scholten (2014) Life Cycle Assessment of Photovoltaics Status 2011, Part 1 Data Collection (Table 19,25) | 17.14286 | 1 | 1.344032 | (3,4,4,3,1,5); de Wild-Scholten (2014) Life Cycle Assessment of Photovoltaics Status 2011, Part 1 Data Collection (Table 19,25) | 20 | 1 | 1.344032 | (3,4,4,3,1,5); de Wild-Scholten (2014) Life Cycle Assessment of Photovoltaics Status 2011, Part 1 Data Collection (Table 19,25) | 92.45562 | 74.78632 | de Wild-Scholten (2014) Life Cycle Assessment of Photovoltaics Status 2011, Part 1 Data Collection (Table 19,25) | 3 | 4 | 4 | 3 | 1 | 5 | 13 | 1.05 | 1.338595 | 1.344032 | (3,4,4,3,1,5) | 1.1 | 1.1 | 1.2 | 1.02 | 1 | 1.2
GB 408-02 |  |  | - | 4 | Water, CN | - | air | unspecified | - | kg | 5.555556 | 1 | 1.647805 | (3,4,4,3,1,5); de Wild-Scholten (2014) Life Cycle Assessment of Photovoltaics Status 2011, Part 1 Data Collection (Table 19,25) | 5.555556 | 1 | 1.647805 | (3,4,4,3,1,5); de Wild-Scholten (2014) Life Cycle Assessment of Photovoltaics Status 2011, Part 1 Data Collection (Table 19,25) | 0 | 1 | 1.647805 | (3,4,4,3,1,5); de Wild-Scholten (2014) Life Cycle Assessment of Photovoltaics Status 2011, Part 1 Data Collection (Table 19,25) | 0 | 1 | 1.647805 | (3,4,4,3,1,5); de Wild-Scholten (2014) Life Cycle Assessment of Photovoltaics Status 2011, Part 1 Data Collection (Table 19,25) | 0 | 1 | 1.647805 | (3,4,4,3,1,5); de Wild-Scholten (2014) Life Cycle Assessment of Photovoltaics Status 2011, Part 1 Data Collection (Table 19,25) | 0 | 1 | 1.647805 | (3,4,4,3,1,5); de Wild-Scholten (2014) Life Cycle Assessment of Photovoltaics Status 2011, Part 1 Data Collection (Table 19,25) | 0 | 1 | 1.647805 | (3,4,4,3,1,5); de Wild-Scholten (2014) Life Cycle Assessment of Photovoltaics Status 2011, Part 1 Data Collection (Table 19,25) | 0 | 1 | 1.647805 | (3,4,4,3,1,5); de Wild-Scholten (2014) Life Cycle Assessment of Photovoltaics Status 2011, Part 1 Data Collection (Table 19,25) | 92.45562 | 74.78632 | de Wild-Scholten (2014) Life Cycle Assessment of Photovoltaics Status 2011, Part 1 Data Collection (Table 19,25) | 3 | 4 | 4 | 3 | 1 | 5 | 31 | 1.5 | 1.338595 | 1.647805 | (3,4,4,3,1,5) | 1.1 | 1.1 | 1.2 | 1.02 | 1 | 1.2
GB 408-03 |  |  | - | 4 | Water, US | - | air | unspecified | - | kg | 0 | 1 | 1.647805 | (3,4,4,3,1,5); de Wild-Scholten (2014) Life Cycle Assessment of Photovoltaics Status 2011, Part 1 Data Collection (Table 19,25) | 0 | 1 | 1.647805 | (3,4,4,3,1,5); de Wild-Scholten (2014) Life Cycle Assessment of Photovoltaics Status 2011, Part 1 Data Collection (Table 19,25) | 5.555556 | 1 | 1.647805 | (3,4,4,3,1,5); de Wild-Scholten (2014) Life Cycle Assessment of Photovoltaics Status 2011, Part 1 Data Collection (Table 19,25) | 5.555556 | 1 | 1.647805 | (3,4,4,3,1,5); de Wild-Scholten (2014) Life Cycle Assessment of Photovoltaics Status 2011, Part 1 Data Collection (Table 19,25) | 0 | 1 | 1.647805 | (3,4,4,3,1,5); de Wild-Scholten (2014) Life Cycle Assessment of Photovoltaics Status 2011, Part 1 Data Collection (Table 19,25) | 0 | 1 | 1.647805 | (3,4,4,3,1,5); de Wild-Scholten (2014) Life Cycle Assessment of Photovoltaics Status 2011, Part 1 Data Collection (Table 19,25) | 0 | 1 | 1.647805 | (3,4,4,3,1,5); de Wild-Scholten (2014) Life Cycle Assessment of Photovoltaics Status 2011, Part 1 Data Collection (Table 19,25) | 0 | 1 | 1.647805 | (3,4,4,3,1,5); de Wild-Scholten (2014) Life Cycle Assessment of Photovoltaics Status 2011, Part 1 Data Collection (Table 19,25) | 92.45562 | 74.78632 | de Wild-Scholten (2014) Life Cycle Assessment of Photovoltaics Status 2011, Part 1 Data Collection (Table 19,25) | 3 | 4 | 4 | 3 | 1 | 5 | 31 | 1.5 | 1.338595 | 1.647805 | (3,4,4,3,1,5) | 1.1 | 1.1 | 1.2 | 1.02 | 1 | 1.2
BB-440 |  |  | - | 4 | Water, KR | - | air | unspecified | - | kg | 0 | 1 | 1.647805 | (3,4,4,3,1,5); de Wild-Scholten (2014) Life Cycle Assessment of Photovoltaics Status 2011, Part 1 Data Collection (Table 19,25) | 0 | 1 | 1.647805 | (3,4,4,3,1,5); de Wild-Scholten (2014) Life Cycle Assessment of Photovoltaics Status 2011, Part 1 Data Collection (Table 19,25) | 0 | 1 | 1.647805 | (3,4,4,3,1,5); de Wild-Scholten (2014) Life Cycle Assessment of Photovoltaics Status 2011, Part 1 Data Collection (Table 19,25) | 0 | 1 | 1.647805 | (3,4,4,3,1,5); de Wild-Scholten (2014) Life Cycle Assessment of Photovoltaics Status 2011, Part 1 Data Collection (Table 19,25) | 5.555556 | 1 | 1.647805 | (3,4,4,3,1,5); de Wild-Scholten (2014) Life Cycle Assessment of Photovoltaics Status 2011, Part 1 Data Collection (Table 19,25) | 5.555556 | 1 | 1.647805 | (3,4,4,3,1,5); de Wild-Scholten (2014) Life Cycle Assessment of Photovoltaics Status 2011, Part 1 Data Collection (Table 19,25) | 0 | 1 | 1.647805 | (3,4,4,3,1,5); de Wild-Scholten (2014) Life Cycle Assessment of Photovoltaics Status 2011, Part 1 Data Collection (Table 19,25) | 0 | 1 | 1.647805 | (3,4,4,3,1,5); de Wild-Scholten (2014) Life Cycle Assessment of Photovoltaics Status 2011, Part 1 Data Collection (Table 19,25) | 92.45562 | 74.78632 | de Wild-Scholten (2014) Life Cycle Assessment of Photovoltaics Status 2011, Part 1 Data Collection (Table 19,25) | 3 | 4 | 4 | 3 | 1 | 5 | 31 | 1.5 | 1.338595 | 1.647805 | (3,4,4,3,1,5) | 1.1 | 1.1 | 1.2 | 1.02 | 1 | 1.2
BB-705 |  |  | - | 4 | Water, RER | - | air | unspecified | - | kg | 0 | 1 | 1.647805 | (3,4,4,3,1,5); de Wild-Scholten (2014) Life Cycle Assessment of Photovoltaics Status 2011, Part 1 Data Collection (Table 19,25) | 0 | 1 | 1.647805 | (3,4,4,3,1,5); de Wild-Scholten (2014) Life Cycle Assessment of Photovoltaics Status 2011, Part 1 Data Collection (Table 19,25) | 0 | 1 | 1.647805 | (3,4,4,3,1,5); de Wild-Scholten (2014) Life Cycle Assessment of Photovoltaics Status 2011, Part 1 Data Collection (Table 19,25) | 0 | 1 | 1.647805 | (3,4,4,3,1,5); de Wild-Scholten (2014) Life Cycle Assessment of Photovoltaics Status 2011, Part 1 Data Collection (Table 19,25) | 0 | 1 | 1.647805 | (3,4,4,3,1,5); de Wild-Scholten (2014) Life Cycle Assessment of Photovoltaics Status 2011, Part 1 Data Collection (Table 19,25) | 0 | 1 | 1.647805 | (3,4,4,3,1,5); de Wild-Scholten (2014) Life Cycle Assessment of Photovoltaics Status 2011, Part 1 Data Collection (Table 19,25) | 5.555556 | 1 | 1.647805 | (3,4,4,3,1,5); de Wild-Scholten (2014) Life Cycle Assessment of Photovoltaics Status 2011, Part 1 Data Collection (Table 19,25) | 5.555556 | 1 | 1.647805 | (3,4,4,3,1,5); de Wild-Scholten (2014) Life Cycle Assessment of Photovoltaics Status 2011, Part 1 Data Collection (Table 19,25) | 92.45562 | 74.78632 | de Wild-Scholten (2014) Life Cycle Assessment of Photovoltaics Status 2011, Part 1 Data Collection (Table 19,25) | 3 | 4 | 4 | 3 | 1 | 5 | 31 | 1.5 | 1.338595 | 1.647805 | (3,4,4,3,1,5) | 1.1 | 1.1 | 1.2 | 1.02 | 1 | 1.2
2083 | emission water, river |  | - | 4 | COD, Chemical Oxygen Demand | - | water | river | - | kg | 0.02954471 | 1 | 1.636709 | (2,4,4,3,1,5); de Wild-Scholten (2014) Life Cycle Assessment of Photovoltaics Status 2011, Part 1 Data Collection (Table 19,25) | 0.02954471 | 1 | 1.636709 | (2,4,4,3,1,5); de Wild-Scholten (2014) Life Cycle Assessment of Photovoltaics Status 2011, Part 1 Data Collection (Table 19,25) | 0.02954471 | 1 | 1.636709 | (2,4,4,3,1,5); de Wild-Scholten (2014) Life Cycle Assessment of Photovoltaics Status 2011, Part 1 Data Collection (Table 19,25) | 0.02954471 | 1 | 1.636709 | (2,4,4,3,1,5); de Wild-Scholten (2014) Life Cycle Assessment of Photovoltaics Status 2011, Part 1 Data Collection (Table 19,25) | 0.02954471 | 1 | 1.636709 | (2,4,4,3,1,5); de Wild-Scholten (2014) Life Cycle Assessment of Photovoltaics Status 2011, Part 1 Data Collection (Table 19,25) | 0.02954471 | 1 | 1.636709 | (2,4,4,3,1,5); de Wild-Scholten (2014) Life Cycle Assessment of Photovoltaics Status 2011, Part 1 Data Collection (Table 19,25) | 0.02954471 | 1 | 1.636709 | (2,4,4,3,1,5); de Wild-Scholten (2014) Life Cycle Assessment of Photovoltaics Status 2011, Part 1 Data Collection (Table 19,25) | 0.02954471 | 1 | 1.636709 | (2,4,4,3,1,5); de Wild-Scholten (2014) Life Cycle Assessment of Photovoltaics Status 2011, Part 1 Data Collection (Table 19,25) | 0.02954471 | 0.02954471 | de Wild-Scholten (2014) Life Cycle Assessment of Photovoltaics Status 2011, Part 1 Data Collection (Table 19,25) | 2 | 4 | 4 | 3 | 1 | 5 | 32 | 1.5 | 1.322986 | 1.636709 | (2,4,4,3,1,5) | 1.05 | 1.1 | 1.2 | 1.02 | 1 | 1.2
1876 |  |  | - | 4 | BOD5, Biological Oxygen Demand | - | water | river | - | kg | 0.02954471 | 1 | 1.853234 | (3,4,5,3,1,5); de Wild-Scholten (2014) Life Cycle Assessment of Photovoltaics Status 2011, Part 1 Data Collection (Table 19,25) | 0.02954471 | 1 | 1.853234 | (3,4,5,3,1,5); de Wild-Scholten (2014) Life Cycle Assessment of Photovoltaics Status 2011, Part 1 Data Collection (Table 19,25) | 0.02954471 | 1 | 1.853234 | (3,4,5,3,1,5); de Wild-Scholten (2014) Life Cycle Assessment of Photovoltaics Status 2011, Part 1 Data Collection (Table 19,25) | 0.02954471 | 1 | 1.853234 | (3,4,5,3,1,5); de Wild-Scholten (2014) Life Cycle Assessment of Photovoltaics Status 2011, Part 1 Data Collection (Table 19,25) | 0.02954471 | 1 | 1.853234 | (3,4,5,3,1,5); de Wild-Scholten (2014) Life Cycle Assessment of Photovoltaics Status 2011, Part 1 Data Collection (Table 19,25) | 0.02954471 | 1 | 1.853234 | (3,4,5,3,1,5); de Wild-Scholten (2014) Life Cycle Assessment of Photovoltaics Status 2011, Part 1 Data Collection (Table 19,25) | 0.02954471 | 1 | 1.853234 | (3,4,5,3,1,5); de Wild-Scholten (2014) Life Cycle Assessment of Photovoltaics Status 2011, Part 1 Data Collection (Table 19,25) | 0.02954471 | 1 | 1.853234 | (3,4,5,3,1,5); de Wild-Scholten (2014) Life Cycle Assessment of Photovoltaics Status 2011, Part 1 Data Collection (Table 19,25) | 0.02954471 | 0.02954471 | de Wild-Scholten (2014) Life Cycle Assessment of Photovoltaics Status 2011, Part 1 Data Collection (Table 19,25) | 3 | 4 | 5 | 3 | 1 | 5 | 32 | 1.5 | 1.591977 | 1.853234 | (3,4,5,3,1,5) | 1.1 | 1.1 | 1.5 | 1.02 | 1 | 1.2
2083 |  |  | - | 4 | COD, Chemical Oxygen Demand | - | water | river | - | kg | 0.01109467 | 1 | 1.853234 | (3,4,5,3,1,5); de Wild-Scholten (2014) Life Cycle Assessment of Photovoltaics Status 2011, Part 1 Data Collection (Table 19,25) | 0.01109467 | 1 | 1.853234 | (3,4,5,3,1,5); de Wild-Scholten (2014) Life Cycle Assessment of Photovoltaics Status 2011, Part 1 Data Collection (Table 19,25) | 0.01109467 | 1 | 1.853234 | (3,4,5,3,1,5); de Wild-Scholten (2014) Life Cycle Assessment of Photovoltaics Status 2011, Part 1 Data Collection (Table 19,25) | 0.01109467 | 1 | 1.853234 | (3,4,5,3,1,5); de Wild-Scholten (2014) Life Cycle Assessment of Photovoltaics Status 2011, Part 1 Data Collection (Table 19,25) | 0.01109467 | 1 | 1.853234 | (3,4,5,3,1,5); de Wild-Scholten (2014) Life Cycle Assessment of Photovoltaics Status 2011, Part 1 Data Collection (Table 19,25) | 0.01109467 | 1 | 1.853234 | (3,4,5,3,1,5); de Wild-Scholten (2014) Life Cycle Assessment of Photovoltaics Status 2011, Part 1 Data Collection (Table 19,25) | 0.01109467 | 1 | 1.853234 | (3,4,5,3,1,5); de Wild-Scholten (2014) Life Cycle Assessment of Photovoltaics Status 2011, Part 1 Data Collection (Table 19,25) | 0.01109467 | 1 | 1.853234 | (3,4,5,3,1,5); de Wild-Scholten (2014) Life Cycle Assessment of Photovoltaics Status 2011, Part 1 Data Collection (Table 19,25) | 0.01109467 | 0.01109467 | de Wild-Scholten (2014) Life Cycle Assessment of Photovoltaics Status 2011, Part 1 Data Collection (Table 19,25) | 3 | 4 | 5 | 3 | 1 | 5 | 32 | 1.5 | 1.591977 | 1.853234 | (3,4,5,3,1,5) | 1.1 | 1.1 | 1.5 | 1.02 | 1 | 1.2
3064 |  |  | - | 4 | TOC, Total Organic Carbon | - | water | river | - | kg | 0.01109467 | 1 | 1.853234 | (3,4,5,3,1,5); de Wild-Scholten (2014) Life Cycle Assessment of Photovoltaics Status 2011, Part 1 Data Collection (Table 19,25) | 0.01109467 | 1 | 1.853234 | (3,4,5,3,1,5); de Wild-Scholten (2014) Life Cycle Assessment of Photovoltaics Status 2011, Part 1 Data Collection (Table 19,25) | 0.01109467 | 1 | 1.853234 | (3,4,5,3,1,5); de Wild-Scholten (2014) Life Cycle Assessment of Photovoltaics Status 2011, Part 1 Data Collection (Table 19,25) | 0.01109467 | 1 | 1.853234 | (3,4,5,3,1,5); de Wild-Scholten (2014) Life Cycle Assessment of Photovoltaics Status 2011, Part 1 Data Collection (Table 19,25) | 0.01109467 | 1 | 1.853234 | (3,4,5,3,1,5); de Wild-Scholten (2014) Life Cycle Assessment of Photovoltaics Status 2011, Part 1 Data Collection (Table 19,25) | 0.01109467 | 1 | 1.853234 | (3,4,5,3,1,5); de Wild-Scholten (2014) Life Cycle Assessment of Photovoltaics Status 2011, Part 1 Data Collection (Table 19,25) | 0.01109467 | 1 | 1.853234 | (3,4,5,3,1,5); de Wild-Scholten (2014) Life Cycle Assessment of Photovoltaics Status 2011, Part 1 Data Collection (Table 19,25) | 0.01109467 | 1 | 1.853234 | (3,4,5,3,1,5); de Wild-Scholten (2014) Life Cycle Assessment of Photovoltaics Status 2011, Part 1 Data Collection (Table 19,25) | 0.01109467 | 0.01109467 | de Wild-Scholten (2014) Life Cycle Assessment of Photovoltaics Status 2011, Part 1 Data Collection (Table 19,25) | 3 | 4 | 5 | 3 | 1 | 5 | 32 | 1.5 | 1.591977 | 1.853234 | (3,4,5,3,1,5) | 1.1 | 1.1 | 1.5 | 1.02 | 1 | 1.2
[5 empty] | Silicon demand (gross) |  |  |  |  | g/wafer | [24 empty] | 15 |  |  |  | 16 | [5 empty] | ITRPV 2020, Fig. 4
[5 empty] | Silicon density |  |  |  |  | g/cm3 | [24 empty] | 2.33 | [9 empty] | Woodhouse et al. (2019): c-Si PV Manufacturing Costs 2018, p. 17
[5 empty] | Length |  |  |  |  | mm | [24 empty] | 158.75 |  |  |  | 158.75 | [5 empty] | ITRPV 2020, Fig. 16, and Fig. 4
[5 empty] | Width |  |  |  |  | mm | [24 empty] | 158.75 |  |  |  | 158.75 | [5 empty] | ITRPV 2020, Fig. 16, and Fig. 4
[5 empty] | Area |  |  |  |  | cm2 | [24 empty] | 252 |  |  |  | 252 | [5 empty] | Woodhouse et al. (2019): c-Si PV Manufacturing Costs 2018
[5 empty] | Thickness wafer, gross |  |  |  |  | μm | [24 empty] | 255.467 | #DIV/0! | #DIV/0! | #DIV/0! | 272.4981 | [5 empty] | calculated
[5 empty] | Thickness wafer, net |  |  |  |  | μm | [24 empty] | 170 |  |  |  | 180 | [5 empty] | ITRPV 2020, Fig. 12; mono-PERx in 2019 and mono-BSF in 2020; multi-BSF and multi-PERx in 2019
[5 empty] | Kerf loss wafering |  |  |  |  | μm | [24 empty] | 65 |  |  |  | 65 | [5 empty] | personal communication, C. Baliff, EPFL, 29.9.2020
[5 empty] | Additional losses |  |  |  |  | μm | [24 empty] | 20.46699 |  |  |  | 27.49813 | [5 empty] | Gross amount minus wafer minus kerf loss
[5 empty] | Silicon content |  |  |  |  | g/m2 | [24 empty] | 396.1 |  |  |  | 419.4 | [5 empty] | Calculation
[5 empty] | Silicon losses |  |  |  |  | g/m2 | [24 empty] | 199.1381 |  |  |  | 215.5206 | [5 empty] | Calculation
[5 empty] | Total silicon demand |  |  |  |  | g/m2 | [24 empty] | 595.2381 |  |  |  | 634.9206 | [5 empty] | Calculation
[5 empty] | Electricity demand |  |  |  |  | kWh/m2 | [24 empty] | 4.761905 |  |  |  | 5.555556 | [5 empty] | Estimated based on Woodhouse et al. (2019): c-Si PV Manufacturing Costs 2018, excl. electricity demand of ingot formation
[5 empty] | Diamond wire demand |  |  |  |  | m/m2 | [24 empty] | 50.97315 |  |  |  | 50.97315 | [5 empty] | Woodhouse et al. (2019): c-Si PV Manufacturing Costs 2018, Fig. 11
[5 empty] | Diamond wire demand |  |  |  |  | kg/m2 | [24 empty] | 0.001510491 |  |  |  | 0.001510491 | [5 empty] | Estimated based on Woodhouse et al. (2019): c-Si PV Manufacturing Costs 2018
[5 empty] | Water demand | [29 empty] | 55.55556 |  |  |  | 55.55556 | [5 empty] | China photovoltaic cell industry cleaner production evaluation index system
Note on AJ61: Philippe Stolz: Achteckige Form wegen rundem Cz-Kristall, NREL Cost Report S. 17
Note on F64: Philippe Stolz: Sägespalt beim Diamantsägen
Note on F65: Philippe Stolz: Pot scrap, ingot top, cropping, squaring, grinding, polishing, breakage and rejection NREL Cost Report 2018, p. 18, Fig. 11
Note on AJ65: Philippe Stolz: Geschätzt basierend auf Si-Gehalt und total Si-Bedarf (16.0 g/Wafer, S. 19)
Note on AN65: Philippe Stolz: Geschätzt basierend auf Si-Gehalt und total Si-Bedarf (16.0 g/Wafer, S. 19)
Note on AJ69: Philippe Stolz: Fig. 11 (Range 0.7-1.1 kWh/wafer, Tab. 2) Exkl. electricity demand of Czochralski Ingot Formation
Note on AN69: Philippe Stolz: Fig. 11 (Range 0.3-0.4 kWh/wafer, Tab. 2) Excl. electricity demand of ingot formation
Note on AJ70: Philippe Stolz: Fig. 11 70 um core wire diameter with 6-9 um diamond size
Note on AN70: Philippe Stolz: Fig. 11 70 um core wire diameter with 6-9 um diamond size
Note on F71: Philippe Stolz: Mit Edelstahl modellieren
Note on AJ71: Philippe Stolz: Berechnet basierend auf Informationen von NREL und mit Dichte gemäss KBOB-Empfehlung 2016
Note on AN71: Philippe Stolz: Berechnet basierend auf Informationen von NREL und mit Dichte gemäss KBOB-Empfehlung 2016