## X-micro-Si
[5 empty] | IndexNumber | [5 empty] | 174-001-049 |  |  |  | 174-001-049a |  |  |  | 174-098 |  |  |  | 174-099 | [18 empty] | Process:
|  | ID | 3503 | 3504 | 3702 | 3703 | 3506 | 3507 | 3508 | 3706 | 3707 | 3708 | 3709 | 3792 | 3707 | 3708 | 3709 | 3792
Index |  | 401 | InputGroup | OutputGroup | Name | Location | Category | SubCategory | InfrastructureProcess | Unit | photovoltaic panel, micro-Si, at plant | UncertaintyType | StandardDeviation95% | GeneralComment | photovoltaic laminate, micro-Si, at plant | UncertaintyType | StandardDeviation95% | GeneralComment | photovoltaic module, μC-Si, at plant | UncertaintyType | StandardDeviation95% | GeneralComment | photovoltaic module, μC-Si, at plant | UncertaintyType | StandardDeviation95% | GeneralComment | Specifications Oerlikon Solar | photovoltaic module, after KAI, incl. Abatement, at plant | photovoltaic module, after TCO, at plant | photovoltaic module, after LSS, at plant | photovoltaic module, after LIA, at plant | photovoltaic module, after glass preparation, at plant | photovoltaic module, after CTD, at plant | photovoltaic module, after ELA1, at plant | photovoltaic module, after ELA2, at plant | photovoltaic module, after ELA3, at plant | photovoltaic module, after MET, at plant | photovoltaic module, after MCS, at plant | photovoltaic module, proportion of infrastructure and operation, at plant | Remarks | Literature | Rel | Comp | Temp | Geo | Tech | Samp | Code | basic SDG^2 | Pedigree | Total | uncertainty code pedigree | Rel | Comp | Temp | Geo | Tech | Samp
|  | 662 |  |  | Location | [5 empty] | CN |  |  |  | CN |  |  |  | CN |  |  |  | RER |  |  |  | CH | CN | CN | CN | CN | CN | CN | CN | CN | CN | CN | CN | CN |  |  | nA: not applicable: CV=1 | [7 empty] | SDG^2 | SDG^2
|  | 493 |  |  | InfrastructureProcess | [5 empty] | 1 |  |  |  | 1 |  |  |  | 1 |  |  |  | 1 |  |  |  | 2011 | 0 | 0 | 0 | 0 | 0 | 0 | 0 | 0 | 0 | 0 | 0 | 1
|  | 403 |  |  | Unit | [5 empty] | m2 |  |  |  | m2 |  |  |  | unit |  |  |  | unit |  |  |  | p/a | unit | unit | unit | unit | unit | unit | unit | unit | unit | unit | unit | unit
174-001-049 | product |  | - | 0 | photovoltaic panel, micro-Si, at plant | CN | - | - | 1 | m2 | 1 | [7 empty] | 1 | [7 empty] | 841223
174-001-049a |  |  | - | 0 | photovoltaic laminate, micro-Si, at plant | CN | - | - | 1 | m2 |  |  |  |  | 1 | [7 empty] | 1 |  |  |  | 26017
32001 | energy |  | 5 | - | electricity, high voltage, at grid | CN | - | - | 0 | kWh | 42.88571 | 1 | 1.300069 | (4,1,1,1,1,5,BU:1.05); Electricity (equipment & operation of the facility); Oerlikon Solar (2011): General properties THINFAB - 120 MW | 42.88571 | 1 | 1.300069 | (4,1,1,1,1,5,BU:1.05); Electricity (equipment & operation of the facility); Oerlikon Solar (2011): General properties THINFAB - 120 MW | 61.32656 | 1 | 1.300069 | (4,1,1,1,1,5,BU:1.05); Electricity (equipment & operation of the facility); Oerlikon Solar (2011): General properties THINFAB - 120 MW |  | 1 | 1.300069 | (4,1,1,1,1,5,BU:1.05); Electricity (equipment & operation of the facility); Oerlikon Solar (2011): General properties THINFAB - 120 MW |  | 22.60022 | 8.415077 | 0.3717587 | 0.5685722 | 1.774445 | 0.9351242 | 5.081744 | 1.093408 | 0.1666146 | 0.01562011 | 0.05727375 | 20.2467 | Electricity (equipment & operation of the facility) | Oerlikon Solar (2011): General properties THINFAB - 120 MW | 4 | 1 | 1 | 1 | 1 | 5 | 2 | 1.05 | 1.294134 | 1.300069 | (4,1,1,1,1,5,BU:1.05) | 1.2 | 1 | 1 | 1 | 1 | 1.2
32643 | energy |  | 5 | - | electricity, high voltage, production RER, at grid | RER | - | - | 0 | kWh | 0 | 1 | 1.300069 | (4,1,1,1,1,5,BU:1.05); Electricity (equipment & operation of the facility); Oerlikon Solar (2011): General properties THINFAB - 120 MW | 0 | 1 | 1.300069 | (4,1,1,1,1,5,BU:1.05); Electricity (equipment & operation of the facility); Oerlikon Solar (2011): General properties THINFAB - 120 MW |  | 1 | 1.300069 | (4,1,1,1,1,5,BU:1.05); Electricity (equipment & operation of the facility); Oerlikon Solar (2011): General properties THINFAB - 120 MW | 61.32656 | 1 | 1.300069 | (4,1,1,1,1,5,BU:1.05); Electricity (equipment & operation of the facility); Oerlikon Solar (2011): General properties THINFAB - 120 MW |  | 22.60022 | 8.415077 | 0.3717587 | 0.5685722 | 1.774445 | 0.9351242 | 5.081744 | 1.093408 | 0.1666146 | 0.01562011 | 0.05727375 | 20.2467 | Electricity (equipment & operation of the facility) | Oerlikon Solar (2011): General properties THINFAB - 120 MW | 4 | 1 | 1 | 1 | 1 | 5 | 2 | 1.05 | 1.294134 | 1.300069 | (4,1,1,1,1,5,BU:1.05) | 1.2 | 1 | 1 | 1 | 1 | 1.2
4827 | infrastructure |  | 5 | - | solar collector factory | RER | - | - | 1 | unit | 2.803826e-08 | 1 | 3.136469 | (4,1,1,1,3,5,BU:3); Infrastructure building, incl. land use; Oerlikon Solar (2011): General properties THINFAB - 120 MW; extrapolated based on assumptions | 2.803826e-08 | 1 | 3.136469 | (4,1,1,1,3,5,BU:3); Infrastructure building, incl. land use; Oerlikon Solar (2011): General properties THINFAB - 120 MW; extrapolated based on assumptions | 4.009471e-08 | 1 | 3.136469 | (4,1,1,1,3,5,BU:3); Infrastructure building, incl. land use; Oerlikon Solar (2011): General properties THINFAB - 120 MW; extrapolated based on assumptions | 4.009471e-08 | 1 | 3.136469 | (4,1,1,1,3,5,BU:3); Infrastructure building, incl. land use; Oerlikon Solar (2011): General properties THINFAB - 120 MW; extrapolated based on assumptions | [12 empty] | 4.009471e-08 | Infrastructure building, incl. land use | Oerlikon Solar (2011): General properties THINFAB - 120 MW; extrapolated based on assumptions | 4 | 1 | 1 | 1 | 3 | 5 | 9 | 3 | 1.371343 | 3.136469 | (4,1,1,1,3,5,BU:3) | 1.2 | 1 | 1 | 1 | 1.2 | 1.2
32501 |  |  | 5 | - | metal working machine, unspecified, at plant | RER | - | - | 1 | kg | 0.02173176 | 1 | 3.136469 | (4,1,1,1,3,5,BU:3); Infrastructure machines; Oerlikon Solar (2011): General properties THINFAB - 120 MW | 0.02173176 | 1 | 3.136469 | (4,1,1,1,3,5,BU:3); Infrastructure machines; Oerlikon Solar (2011): General properties THINFAB - 120 MW | 0.03107642 | 1 | 3.136469 | (4,1,1,1,3,5,BU:3); Infrastructure machines; Oerlikon Solar (2011): General properties THINFAB - 120 MW | 0.03107642 | 1 | 3.136469 | (4,1,1,1,3,5,BU:3); Infrastructure machines; Oerlikon Solar (2011): General properties THINFAB - 120 MW |  | 0.01616397 | 0.005887262 | 0.001640469 | 0.001160216 | 0.0005729753 | 0.0004541008 | 0.004873856 | 8.606517e-05 | 0.0001973317 | 4.01796e-05 |  |  | Infrastructure machines | Oerlikon Solar (2011): General properties THINFAB - 120 MW | 4 | 1 | 1 | 1 | 3 | 5 | 9 | 3 | 1.371343 | 3.136469 | (4,1,1,1,3,5,BU:3) | 1.2 | 1 | 1 | 1 | 1.2 | 1.2
3819 | materials |  | 5 | - | silicone product, at plant | RER | - | - | 0 | kg | 0.01679042 | 1 | 1.300069 | (4,1,1,1,1,5,BU:1.05); Silicon pottant & sealant; Oerlikon Solar (2011): General properties THINFAB - 120 MW | 0.01679042 | 1 | 1.300069 | (4,1,1,1,1,5,BU:1.05); Silicon pottant & sealant; Oerlikon Solar (2011): General properties THINFAB - 120 MW | 0.0240103 | 1 | 1.300069 | (4,1,1,1,1,5,BU:1.05); Silicon pottant & sealant; Oerlikon Solar (2011): General properties THINFAB - 120 MW | 0.0240103 | 1 | 1.300069 | (4,1,1,1,1,5,BU:1.05); Silicon pottant & sealant; Oerlikon Solar (2011): General properties THINFAB - 120 MW | [9 empty] | 0.0240103 |  |  |  | Silicon pottant & sealant | Oerlikon Solar (2011): General properties THINFAB - 120 MW | 4 | 1 | 1 | 1 | 1 | 5 | 3 | 1.05 | 1.294134 | 1.300069 | (4,1,1,1,1,5,BU:1.05) | 1.2 | 1 | 1 | 1 | 1 | 1.2
31134 |  |  | 5 | - | silver, at regional storage | RER | - | - | 0 | kg | 0.0001643717 | 1 | 1.300069 | (4,1,1,1,1,5,BU:1.05); Contacting Glue; Oerlikon Solar (2011): General properties THINFAB - 120 MW | 0.0001643717 | 1 | 1.300069 | (4,1,1,1,1,5,BU:1.05); Contacting Glue; Oerlikon Solar (2011): General properties THINFAB - 120 MW | 0.0002350515 | 1 | 1.300069 | (4,1,1,1,1,5,BU:1.05); Contacting Glue; Oerlikon Solar (2011): General properties THINFAB - 120 MW | 0.0002350515 | 1 | 1.300069 | (4,1,1,1,1,5,BU:1.05); Contacting Glue; Oerlikon Solar (2011): General properties THINFAB - 120 MW | [6 empty] | 0.0002350515 | [6 empty] | Contacting Glue | Oerlikon Solar (2011): General properties THINFAB - 120 MW | 4 | 1 | 1 | 1 | 1 | 5 | 3 | 1.05 | 1.294134 | 1.300069 | (4,1,1,1,1,5,BU:1.05) | 1.2 | 1 | 1 | 1 | 1 | 1.2
992 |  |  | 5 | - | copper, at regional storage | RER | - | - | 0 | kg | 0.0090998 | 1 | 1.300069 | (4,1,1,1,1,5,BU:1.05); Solder Strings Long & Cross contacting ribbon & Junction Box; Oerlikon Solar (2011): General properties THINFAB - 120 MW | 0.0090998 | 1 | 1.300069 | (4,1,1,1,1,5,BU:1.05); Solder Strings Long & Cross contacting ribbon & Junction Box; Oerlikon Solar (2011): General properties THINFAB - 120 MW | 0.01301271 | 1 | 1.300069 | (4,1,1,1,1,5,BU:1.05); Solder Strings Long & Cross contacting ribbon & Junction Box; Oerlikon Solar (2011): General properties THINFAB - 120 MW | 0.01301271 | 1 | 1.300069 | (4,1,1,1,1,5,BU:1.05); Solder Strings Long & Cross contacting ribbon & Junction Box; Oerlikon Solar (2011): General properties THINFAB - 120 MW | [6 empty] | 0.01301271 | [6 empty] | Solder Strings Long & Cross contacting ribbon & Junction Box | Oerlikon Solar (2011): General properties THINFAB - 120 MW | 4 | 1 | 1 | 1 | 1 | 5 | 3 | 1.05 | 1.294134 | 1.300069 | (4,1,1,1,1,5,BU:1.05) | 1.2 | 1 | 1 | 1 | 1 | 1.2
1153 |  |  | 5 | - | wire drawing, copper | RER | - | - | 0 | kg | 0.0090998 | 1 | 1.300069 | (4,1,1,1,1,5,BU:1.05); Solder Strings Long & Cross contacting ribbon & Junction Box; Oerlikon Solar (2011): General properties THINFAB - 120 MW | 0.0090998 | 1 | 1.300069 | (4,1,1,1,1,5,BU:1.05); Solder Strings Long & Cross contacting ribbon & Junction Box; Oerlikon Solar (2011): General properties THINFAB - 120 MW | 0.01301271 | 1 | 1.300069 | (4,1,1,1,1,5,BU:1.05); Solder Strings Long & Cross contacting ribbon & Junction Box; Oerlikon Solar (2011): General properties THINFAB - 120 MW | 0.01301271 | 1 | 1.300069 | (4,1,1,1,1,5,BU:1.05); Solder Strings Long & Cross contacting ribbon & Junction Box; Oerlikon Solar (2011): General properties THINFAB - 120 MW | [6 empty] | 0.01301271 | [6 empty] | Solder Strings Long & Cross contacting ribbon & Junction Box | Oerlikon Solar (2011): General properties THINFAB - 120 MW | 4 | 1 | 1 | 1 | 1 | 5 | 3 | 1.05 | 1.294134 | 1.300069 | (4,1,1,1,1,5,BU:1.05) | 1.2 | 1 | 1 | 1 | 1 | 1.2
30159 |  |  | 5 | - | cable, three-conductor cable, at plant | GLO | - | - | 0 | m | 0.2027251 | 1 | 1.300069 | (4,1,1,1,1,5,BU:1.05); Junction Box; Oerlikon Solar (2011): General properties THINFAB - 120 MW | 0.2027251 | 1 | 1.300069 | (4,1,1,1,1,5,BU:1.05); Junction Box; Oerlikon Solar (2011): General properties THINFAB - 120 MW | 0.2898968 | 1 | 1.300069 | (4,1,1,1,1,5,BU:1.05); Junction Box; Oerlikon Solar (2011): General properties THINFAB - 120 MW | 0.2898968 | 1 | 1.300069 | (4,1,1,1,1,5,BU:1.05); Junction Box; Oerlikon Solar (2011): General properties THINFAB - 120 MW | [8 empty] | 0.2898968 |  |  |  |  | Junction Box | Oerlikon Solar (2011): General properties THINFAB - 120 MW | 4 | 1 | 1 | 1 | 1 | 5 | 3 | 1.05 | 1.294134 | 1.300069 | (4,1,1,1,1,5,BU:1.05) | 1.2 | 1 | 1 | 1 | 1 | 1.2
31001 |  |  | 5 | - | adhesive for metals, at plant | DE | - | - | 0 | kg | 0.003604642 | 1 | 1.300069 | (4,1,1,1,1,5,BU:1.05); Fixation pad for solder strings long & Glue pad; Oerlikon Solar (2011): General properties THINFAB - 120 MW | 0.003604642 | 1 | 1.300069 | (4,1,1,1,1,5,BU:1.05); Fixation pad for solder strings long & Glue pad; Oerlikon Solar (2011): General properties THINFAB - 120 MW | 0.005154638 | 1 | 1.300069 | (4,1,1,1,1,5,BU:1.05); Fixation pad for solder strings long & Glue pad; Oerlikon Solar (2011): General properties THINFAB - 120 MW | 0.005154638 | 1 | 1.300069 | (4,1,1,1,1,5,BU:1.05); Fixation pad for solder strings long & Glue pad; Oerlikon Solar (2011): General properties THINFAB - 120 MW | [6 empty] | 0.00412371 |  | 0.001030928 |  |  |  |  | Fixation pad for solder strings long & Glue pad | Oerlikon Solar (2011): General properties THINFAB - 120 MW | 4 | 1 | 1 | 1 | 1 | 5 | 3 | 1.05 | 1.294134 | 1.300069 | (4,1,1,1,1,5,BU:1.05) | 1.2 | 1 | 1 | 1 | 1 | 1.2
1190 |  |  | 5 | - | bisphenol A, powder, at plant | RER | - | - | 0 | kg | 0.0001095811 | 1 | 1.300069 | (4,1,1,1,1,5,BU:1.05); Contacting Glue; Oerlikon Solar (2011): General properties THINFAB - 120 MW | 0.0001095811 | 1 | 1.300069 | (4,1,1,1,1,5,BU:1.05); Contacting Glue; Oerlikon Solar (2011): General properties THINFAB - 120 MW | 0.000156701 | 1 | 1.300069 | (4,1,1,1,1,5,BU:1.05); Contacting Glue; Oerlikon Solar (2011): General properties THINFAB - 120 MW | 0.000156701 | 1 | 1.300069 | (4,1,1,1,1,5,BU:1.05); Contacting Glue; Oerlikon Solar (2011): General properties THINFAB - 120 MW | [6 empty] | 0.000156701 | [6 empty] | Contacting Glue | Oerlikon Solar (2011): General properties THINFAB - 120 MW | 4 | 1 | 1 | 1 | 1 | 5 | 3 | 1.05 | 1.294134 | 1.300069 | (4,1,1,1,1,5,BU:1.05) | 1.2 | 1 | 1 | 1 | 1 | 1.2
2929 |  |  | 5 | - | solar glass, low-iron, at regional storage | RER | - | - | 0 | kg | 13.40206 | 1 | 1.300069 | (4,1,1,1,1,5,BU:1.05); Front- and Back-Glass, incl. wastes; Oerlikon Solar (2011): General properties THINFAB - 120 MW | 13.40206 | 1 | 1.300069 | (4,1,1,1,1,5,BU:1.05); Front- and Back-Glass, incl. wastes; Oerlikon Solar (2011): General properties THINFAB - 120 MW | 19.16494 | 1 | 1.300069 | (4,1,1,1,1,5,BU:1.05); Front- and Back-Glass, incl. wastes; Oerlikon Solar (2011): General properties THINFAB - 120 MW | 19.16494 | 1 | 1.300069 | (4,1,1,1,1,5,BU:1.05); Front- and Back-Glass, incl. wastes; Oerlikon Solar (2011): General properties THINFAB - 120 MW | [5 empty] | 19.16494 | [7 empty] | Front- and Back-Glass, incl. wastes | Oerlikon Solar (2011): General properties THINFAB - 120 MW | 4 | 1 | 1 | 1 | 1 | 5 | 3 | 1.05 | 1.294134 | 1.300069 | (4,1,1,1,1,5,BU:1.05) | 1.2 | 1 | 1 | 1 | 1 | 1.2
2932 |  |  | 5 | - | tempering, flat glass | RER | - | - | 0 | kg | 13.40206 | 1 | 1 | (4,1,1,1,1,5,BU:1.05); Front- and Back-Glass, incl. wastes; Oerlikon Solar (2011): General properties THINFAB - 120 MW | 13.40206 | 1 | 1 | (4,1,1,1,1,5,BU:1.05); Front- and Back-Glass, incl. wastes; Oerlikon Solar (2011): General properties THINFAB - 120 MW | 19.16494 | 1 | 1 | (4,1,1,1,1,5,BU:1.05); Front- and Back-Glass, incl. wastes; Oerlikon Solar (2011): General properties THINFAB - 120 MW | 19.16494 | 1 | 1 | (4,1,1,1,1,5,BU:1.05); Front- and Back-Glass, incl. wastes; Oerlikon Solar (2011): General properties THINFAB - 120 MW | [5 empty] | 19.16494 | [7 empty] | Front- and Back-Glass, incl. wastes | Oerlikon Solar (2011): General properties THINFAB - 120 MW | 4 | 1 | 1 | 1 | 1 | 5 | 3 | 1.05 | 1.294134 | 1.300069 | (4,1,1,1,1,5,BU:1.05) | 1.2 | 1 | 1 | 1 | 1 | 1.2
67 |  |  | 5 | - | aluminium alloy, AlMg3, at plant | RER | - | - | 0 | kg | 2.665594 | 1 | 1.300069 | (4,1,1,1,1,5,BU:1.05); Encapsulation; Oerlikon Solar (2011): General properties THINFAB - 120 MW |  | 1 | 1.300069 | (4,1,1,1,1,5,BU:1.05); Frame and clips; Oerlikon Solar (2011): General properties THINFAB - 120 MW | 3.8118 |  |  |  | 3.8118 | 1 | 1.300069 | (4,1,1,1,1,5,BU:1.05); Encapsulation; Oerlikon Solar (2011): General properties THINFAB - 120 MW | [13 empty] | Frame and clips | Oerlikon Solar (2011): Recommendation to customer | 4 | 1 | 1 | 1 | 1 | 5 | 3 | 1.05 | 1.294134 | 1.300069 | (4,1,1,1,1,5,BU:1.05) | 1.2 | 1 | 1 | 1 | 1 | 1.2
31001 |  |  | 5 | - | adhesive for metals, at plant | DE | - | - | 0 | kg | 0.000185035 | 1 | 1.300069 | (4,1,1,1,1,5,BU:1.05); Encapsulation; Oerlikon Solar (2011): General properties THINFAB - 120 MW |  | 1 | 1.300069 | (4,1,1,1,1,5,BU:1.05); Adhesive for clips on frame; Oerlikon Solar (2011): General properties THINFAB - 120 MW | 0.0002646 |  |  |  | 0.0002646 | 1 | 1.300069 | (4,1,1,1,1,5,BU:1.05); Encapsulation; Oerlikon Solar (2011): General properties THINFAB - 120 MW | [13 empty] | Adhesive for clips on frame | Oerlikon Solar (2011): Recommendation to customer | 4 | 1 | 1 | 1 | 1 | 5 | 3 | 1.05 | 1.294134 | 1.300069 | (4,1,1,1,1,5,BU:1.05) | 1.2 | 1 | 1 | 1 | 1 | 1.2
1212 |  |  | 5 | - | ethylvinylacetate, foil, at plant | RER | - | - | 0 | kg | 0.4515158 | 1 | 1.300069 | (4,1,1,1,1,5,BU:1.05); Encapsulation; Oerlikon Solar (2011): General properties THINFAB - 120 MW | 0.4515158 | 1 | 1.300069 | (4,1,1,1,1,5,BU:1.05); Encapsulation; Oerlikon Solar (2011): General properties THINFAB - 120 MW | 0.6456676 | 1 | 1.300069 | (4,1,1,1,1,5,BU:1.05); Encapsulation; Oerlikon Solar (2011): General properties THINFAB - 120 MW | 0.6456676 | 1 | 1.300069 | (4,1,1,1,1,5,BU:1.05); Encapsulation; Oerlikon Solar (2011): General properties THINFAB - 120 MW | [7 empty] | 0.6456676 | [5 empty] | Encapsulation | Oerlikon Solar (2011): General properties THINFAB - 120 MW | 4 | 1 | 1 | 1 | 1 | 5 | 3 | 1.05 | 1.294134 | 1.300069 | (4,1,1,1,1,5,BU:1.05) | 1.2 | 1 | 1 | 1 | 1 | 1.2
1259 |  |  | 5 | - | polyethylene, HDPE, granulate, at plant | RER | - | - | 0 | kg | 0.01074924 | 1 | 1.300069 | (4,1,1,1,1,5,BU:1.05); Junction Box; Oerlikon Solar (2011): General properties THINFAB - 120 MW | 0.01074924 | 1 | 1.300069 | (4,1,1,1,1,5,BU:1.05); Junction Box; Oerlikon Solar (2011): General properties THINFAB - 120 MW | 0.01537141 | 1 | 1.300069 | (4,1,1,1,1,5,BU:1.05); Junction Box; Oerlikon Solar (2011): General properties THINFAB - 120 MW | 0.01537141 | 1 | 1.300069 | (4,1,1,1,1,5,BU:1.05); Junction Box; Oerlikon Solar (2011): General properties THINFAB - 120 MW | [8 empty] | 0.01537141 |  |  |  |  | Junction Box | Oerlikon Solar (2011): General properties THINFAB - 120 MW | 4 | 1 | 1 | 1 | 1 | 5 | 3 | 1.05 | 1.294134 | 1.300069 | (4,1,1,1,1,5,BU:1.05) | 1.2 | 1 | 1 | 1 | 1 | 1.2
1282 |  |  | 5 | - | injection moulding | RER | - | - | 0 | kg | 0.01074924 | 1 | 1.300069 | (4,1,1,1,1,5,BU:1.05); Junction Box; Oerlikon Solar (2011): General properties THINFAB - 120 MW | 0.01074924 | 1 | 1.300069 | (4,1,1,1,1,5,BU:1.05); Junction Box; Oerlikon Solar (2011): General properties THINFAB - 120 MW | 0.01537141 | 1 | 1.300069 | (4,1,1,1,1,5,BU:1.05); Junction Box; Oerlikon Solar (2011): General properties THINFAB - 120 MW | 0.01537141 | 1 | 1.300069 | (4,1,1,1,1,5,BU:1.05); Junction Box; Oerlikon Solar (2011): General properties THINFAB - 120 MW | [8 empty] | 0.01537141 |  |  |  |  | Junction Box | Oerlikon Solar (2011): General properties THINFAB - 120 MW | 4 | 1 | 1 | 1 | 1 | 5 | 3 | 1.05 | 1.294134 | 1.300069 | (4,1,1,1,1,5,BU:1.05) | 1.2 | 1 | 1 | 1 | 1 | 1.2
BB-363 | auxiliaries |  | 4 | - | Water, unspecified natural origin, CN | - | resource | in water | - | m3 | 2.677047 | 1 | 1.300069 | (4,1,1,1,1,5,BU:1.05); Cooling water (chilled and tempered); Oerlikon Solar (2011): General properties THINFAB - 120 MW | 2.677047 | 1 | 1.300069 | (4,1,1,1,1,5,BU:1.05); Cooling water (chilled and tempered); Oerlikon Solar (2011): General properties THINFAB - 120 MW | 3.828178 | 1 | 1.300069 | (4,1,1,1,1,5,BU:1.05); Cooling water (chilled and tempered); Oerlikon Solar (2011): General properties THINFAB - 120 MW | 3.828178 | 1 | 1.300069 | (4,1,1,1,1,5,BU:1.05); Cooling water (chilled and tempered); Oerlikon Solar (2011): General properties THINFAB - 120 MW |  | 2.5189 | 0.9468914 |  |  |  | 0.02082682 | 0.3415598 | [5 empty] | Cooling water (chilled and tempered) | Oerlikon Solar (2011): General properties THINFAB - 120 MW | 4 | 1 | 1 | 1 | 1 | 5 | 12 | 1.05 | 1.294134 | 1.300069 | (4,1,1,1,1,5,BU:1.05) | 1.2 | 1 | 1 | 1 | 1 | 1.2
1780 |  |  | 5 | - | water, deionised, at plant | CH | - | - | 0 | kg | 82.45615 | 1 | 1.300069 | (4,1,1,1,1,5,BU:1.05); Water deionised; Oerlikon Solar (2011): General properties THINFAB - 120 MW | 82.45615 | 1 | 1.300069 | (4,1,1,1,1,5,BU:1.05); Water deionised; Oerlikon Solar (2011): General properties THINFAB - 120 MW | 117.9123 | 1 | 1.300069 | (4,1,1,1,1,5,BU:1.05); Water deionised; Oerlikon Solar (2011): General properties THINFAB - 120 MW | 117.9123 | 1 | 1.300069 | (4,1,1,1,1,5,BU:1.05); Water deionised; Oerlikon Solar (2011): General properties THINFAB - 120 MW |  | 62.60542 | 18.7558 |  |  | 36.55107 | [7 empty] | Water deionised | Oerlikon Solar (2011): General properties THINFAB - 120 MW | 4 | 1 | 1 | 1 | 1 | 5 | 3 | 1.05 | 1.294134 | 1.300069 | (4,1,1,1,1,5,BU:1.05) | 1.2 | 1 | 1 | 1 | 1 | 1.2
917 |  |  | 5 | - | water, decarbonised, at plant | RER | - | - | 0 | kg | 43.69263 | 1 | 1.300069 | (4,1,1,1,1,5,BU:1.05); Water demineralised; Oerlikon Solar (2011): General properties THINFAB - 120 MW | 43.69263 | 1 | 1.300069 | (4,1,1,1,1,5,BU:1.05); Water demineralised; Oerlikon Solar (2011): General properties THINFAB - 120 MW | 62.48046 | 1 | 1.300069 | (4,1,1,1,1,5,BU:1.05); Water demineralised; Oerlikon Solar (2011): General properties THINFAB - 120 MW | 62.48046 | 1 | 1.300069 | (4,1,1,1,1,5,BU:1.05); Water demineralised; Oerlikon Solar (2011): General properties THINFAB - 120 MW | [7 empty] | 62.48046 | [5 empty] | Water demineralised | Oerlikon Solar (2011): General properties THINFAB - 120 MW | 4 | 1 | 1 | 1 | 1 | 5 | 3 | 1.05 | 1.294134 | 1.300069 | (4,1,1,1,1,5,BU:1.05) | 1.2 | 1 | 1 | 1 | 1 | 1.2
1300 |  |  | 5 | - | zeolite, slurry, 50% in H2O, at plant | RER | - | - | 0 | kg | 0.03244178 | 1 | 1.300069 | (4,1,1,1,1,5,BU:1.05); Detergent; Oerlikon Solar (2011): General properties THINFAB - 120 MW | 0.03244178 | 1 | 1.300069 | (4,1,1,1,1,5,BU:1.05); Detergent; Oerlikon Solar (2011): General properties THINFAB - 120 MW | 0.04639174 | 1 | 1.300069 | (4,1,1,1,1,5,BU:1.05); Detergent; Oerlikon Solar (2011): General properties THINFAB - 120 MW | 0.04639174 | 1 | 1.300069 | (4,1,1,1,1,5,BU:1.05); Detergent; Oerlikon Solar (2011): General properties THINFAB - 120 MW | [5 empty] | 0.04639174 | [7 empty] | Detergent | Oerlikon Solar (2011): General properties THINFAB - 120 MW | 4 | 1 | 1 | 1 | 1 | 5 | 3 | 1.05 | 1.294134 | 1.300069 | (4,1,1,1,1,5,BU:1.05) | 1.2 | 1 | 1 | 1 | 1 | 1.2
782 |  |  | 5 | - | chemicals organic, at plant | GLO | - | - | 0 | kg | 0.03965256 | 1 | 1.300069 | (4,1,1,1,1,5,BU:1.05); Diethylzinc (DEZ); Oerlikon Solar (2011): General properties THINFAB - 120 MW | 0.03965256 | 1 | 1.300069 | (4,1,1,1,1,5,BU:1.05); Diethylzinc (DEZ); Oerlikon Solar (2011): General properties THINFAB - 120 MW | 0.05670316 | 1 | 1.300069 | (4,1,1,1,1,5,BU:1.05); Diethylzinc (DEZ); Oerlikon Solar (2011): General properties THINFAB - 120 MW | 0.05670316 | 1 | 1.300069 | (4,1,1,1,1,5,BU:1.05); Diethylzinc (DEZ); Oerlikon Solar (2011): General properties THINFAB - 120 MW |  |  | 0.05670316 | [10 empty] | Diethylzinc (DEZ) | Oerlikon Solar (2011): General properties THINFAB - 120 MW | 4 | 1 | 1 | 1 | 1 | 5 | 3 | 1.05 | 1.294134 | 1.300069 | (4,1,1,1,1,5,BU:1.05) | 1.2 | 1 | 1 | 1 | 1 | 1.2
32512 |  |  | 5 | - | compressed air, average generation, >30kW, 7 bar gauge, at compressor | RER | - | - | 0 | m3 | 1.233861 | 1 | 1.300069 | (4,1,1,1,1,5,BU:1.05); compressed dried air (CDA); Oerlikon Solar (2011): General properties THINFAB - 120 MW | 1.233861 | 1 | 1.300069 | (4,1,1,1,1,5,BU:1.05); compressed dried air (CDA); Oerlikon Solar (2011): General properties THINFAB - 120 MW | 1.764421 | 1 | 1.300069 | (4,1,1,1,1,5,BU:1.05); compressed dried air (CDA); Oerlikon Solar (2011): General properties THINFAB - 120 MW | 1.764421 | 1 | 1.300069 | (4,1,1,1,1,5,BU:1.05); compressed dried air (CDA); Oerlikon Solar (2011): General properties THINFAB - 120 MW |  | 0.1293346 | 0.03570312 | 0.04552148 | 0.2965947 | 0.3611371 | 0.2118757 | 0.3031418 | 0.1447583 | 0.2362654 | 8.92578e-05 |  |  | compressed dried air (CDA) | Oerlikon Solar (2011): General properties THINFAB - 120 MW | 4 | 1 | 1 | 1 | 1 | 5 | 4 | 1.05 | 1.294134 | 1.300069 | (4,1,1,1,1,5,BU:1.05) | 1.2 | 1 | 1 | 1 | 1 | 1.2
1306 |  |  | 5 | - | oxygen, liquid, at plant | RER | - | - | 0 | kg | 0.2757349 | 1 | 1.300069 | (4,1,1,1,1,5,BU:1.05); Oxygen Technical; Oerlikon Solar (2011): General properties THINFAB - 120 MW | 0.2757349 | 1 | 1.300069 | (4,1,1,1,1,5,BU:1.05); Oxygen Technical; Oerlikon Solar (2011): General properties THINFAB - 120 MW | 0.3943009 | 1 | 1.300069 | (4,1,1,1,1,5,BU:1.05); Oxygen Technical; Oerlikon Solar (2011): General properties THINFAB - 120 MW | 0.3943009 | 1 | 1.300069 | (4,1,1,1,1,5,BU:1.05); Oxygen Technical; Oerlikon Solar (2011): General properties THINFAB - 120 MW |  | 0.3027668 | 0.09153414 | [10 empty] | Oxygen Technical | Oerlikon Solar (2011): General properties THINFAB - 120 MW | 4 | 1 | 1 | 1 | 1 | 5 | 3 | 1.05 | 1.294134 | 1.300069 | (4,1,1,1,1,5,BU:1.05) | 1.2 | 1 | 1 | 1 | 1 | 1.2
1217 |  |  | 5 | - | hydrogen, liquid, at plant | RER | - | - | 0 | kg | 0.0339286 | 1 | 1.300069 | (4,1,1,1,1,5,BU:1.05); Hydrogen; Oerlikon Solar (2011): General properties THINFAB - 120 MW | 0.0339286 | 1 | 1.300069 | (4,1,1,1,1,5,BU:1.05); Hydrogen; Oerlikon Solar (2011): General properties THINFAB - 120 MW | 0.0485179 | 1 | 1.300069 | (4,1,1,1,1,5,BU:1.05); Hydrogen; Oerlikon Solar (2011): General properties THINFAB - 120 MW | 0.0485179 | 1 | 1.300069 | (4,1,1,1,1,5,BU:1.05); Hydrogen; Oerlikon Solar (2011): General properties THINFAB - 120 MW |  | 0.04843038 | 8.752219e-05 | [10 empty] | Hydrogen | Oerlikon Solar (2011): General properties THINFAB - 120 MW | 4 | 1 | 1 | 1 | 1 | 5 | 3 | 1.05 | 1.294134 | 1.300069 | (4,1,1,1,1,5,BU:1.05) | 1.2 | 1 | 1 | 1 | 1 | 1.2
1777 |  |  | 5 | - | nitrogen, liquid, at plant | RER | - | - | 0 | kg | 5.106119 | 1 | 1.300069 | (4,1,1,1,1,5,BU:1.05); Nitrogen, technical & process; Oerlikon Solar (2011): General properties THINFAB - 120 MW | 5.106119 | 1 | 1.300069 | (4,1,1,1,1,5,BU:1.05); Nitrogen, technical & process; Oerlikon Solar (2011): General properties THINFAB - 120 MW | 7.30175 | 1 | 1.300069 | (4,1,1,1,1,5,BU:1.05); Nitrogen, technical & process; Oerlikon Solar (2011): General properties THINFAB - 120 MW | 7.30175 | 1 | 1.300069 | (4,1,1,1,1,5,BU:1.05); Nitrogen, technical & process; Oerlikon Solar (2011): General properties THINFAB - 120 MW |  | 4.282337 | 3.019413 | [10 empty] | Nitrogen, technical & process | Oerlikon Solar (2011): General properties THINFAB - 120 MW | 4 | 1 | 1 | 1 | 1 | 5 | 3 | 1.05 | 1.294134 | 1.300069 | (4,1,1,1,1,5,BU:1.05) | 1.2 | 1 | 1 | 1 | 1 | 1.2
398 |  |  | 5 | - | carbon dioxide liquid, at plant | RER | - | - | 0 | kg | 0.001912051 | 1 | 1.300069 | (4,1,1,1,1,5,BU:1.05); Carbon dioxide; Oerlikon Solar (2011): General properties THINFAB - 120 MW | 0.001912051 | 1 | 1.300069 | (4,1,1,1,1,5,BU:1.05); Carbon dioxide; Oerlikon Solar (2011): General properties THINFAB - 120 MW | 0.002734233 | 1 | 1.300069 | (4,1,1,1,1,5,BU:1.05); Carbon dioxide; Oerlikon Solar (2011): General properties THINFAB - 120 MW | 0.002734233 | 1 | 1.300069 | (4,1,1,1,1,5,BU:1.05); Carbon dioxide; Oerlikon Solar (2011): General properties THINFAB - 120 MW |  | 0.002734233 | [11 empty] | Carbon dioxide | Oerlikon Solar (2011): General properties THINFAB - 120 MW | 4 | 1 | 1 | 1 | 1 | 5 | 3 | 1.05 | 1.294134 | 1.300069 | (4,1,1,1,1,5,BU:1.05) | 1.2 | 1 | 1 | 1 | 1 | 1.2
775 |  |  | 5 | - | argon, liquid, at plant | RER | - | - | 0 | kg | 0.02207326 | 1 | 1.300069 | (4,1,1,1,1,5,BU:1.05); Argon; Oerlikon Solar (2011): General properties THINFAB - 120 MW | 0.02207326 | 1 | 1.300069 | (4,1,1,1,1,5,BU:1.05); Argon; Oerlikon Solar (2011): General properties THINFAB - 120 MW | 0.03156476 | 1 | 1.300069 | (4,1,1,1,1,5,BU:1.05); Argon; Oerlikon Solar (2011): General properties THINFAB - 120 MW | 0.03156476 | 1 | 1.300069 | (4,1,1,1,1,5,BU:1.05); Argon; Oerlikon Solar (2011): General properties THINFAB - 120 MW |  | 0.03156476 | [11 empty] | Argon | Oerlikon Solar (2011): General properties THINFAB - 120 MW | 4 | 1 | 1 | 1 | 1 | 5 | 3 | 1.05 | 1.294134 | 1.300069 | (4,1,1,1,1,5,BU:1.05) | 1.2 | 1 | 1 | 1 | 1 | 1.2
174-008 |  |  | 5 | - | silane, at plant | RER | - | - | 0 | kg | 0.02121038 | 1 | 1.300069 | (4,1,1,1,1,5,BU:1.05); Silane; Oerlikon Solar (2011): General properties THINFAB - 120 MW | 0.02121038 | 1 | 1.300069 | (4,1,1,1,1,5,BU:1.05); Silane; Oerlikon Solar (2011): General properties THINFAB - 120 MW | 0.03033084 | 1 | 1.300069 | (4,1,1,1,1,5,BU:1.05); Silane; Oerlikon Solar (2011): General properties THINFAB - 120 MW | 0.03033084 | 1 | 1.300069 | (4,1,1,1,1,5,BU:1.05); Silane; Oerlikon Solar (2011): General properties THINFAB - 120 MW |  | 0.03033084 | [11 empty] | Silane | Oerlikon Solar (2011): General properties THINFAB - 120 MW | 4 | 1 | 1 | 1 | 1 | 5 | 3 | 1.05 | 1.294134 | 1.300069 | (4,1,1,1,1,5,BU:1.05) | 1.2 | 1 | 1 | 1 | 1 | 1.2
33100 |  |  | 5 | - | phosphane, at plant | GLO | - | - | 0 | kg | 2.352885e-05 | 1 | 1.300069 | (4,1,1,1,1,5,BU:1.05); Phosphine; Oerlikon Solar (2011): General properties THINFAB - 120 MW | 2.352885e-05 | 1 | 1.300069 | (4,1,1,1,1,5,BU:1.05); Phosphine; Oerlikon Solar (2011): General properties THINFAB - 120 MW | 3.364625e-05 | 1 | 1.300069 | (4,1,1,1,1,5,BU:1.05); Phosphine; Oerlikon Solar (2011): General properties THINFAB - 120 MW | 3.364625e-05 | 1 | 1.300069 | (4,1,1,1,1,5,BU:1.05); Phosphine; Oerlikon Solar (2011): General properties THINFAB - 120 MW |  | 3.364625e-05 | [11 empty] | Phosphine | Oerlikon Solar (2011): General properties THINFAB - 120 MW | 4 | 1 | 1 | 1 | 1 | 5 | 3 | 1.05 | 1.294134 | 1.300069 | (4,1,1,1,1,5,BU:1.05) | 1.2 | 1 | 1 | 1 | 1 | 1.2
33109 |  |  | 5 | - | trimethyl borate, at plant | GLO | - | - | 0 | kg | 8.297942e-06 | 1 | 1.300069 | (4,1,1,1,1,5,BU:1.05); Trimethylboron 2% in Hydrogen; Oerlikon Solar (2011): General properties THINFAB - 120 MW | 8.297942e-06 | 1 | 1.300069 | (4,1,1,1,1,5,BU:1.05); Trimethylboron 2% in Hydrogen; Oerlikon Solar (2011): General properties THINFAB - 120 MW | 1.186606e-05 | 1 | 1.300069 | (4,1,1,1,1,5,BU:1.05); Trimethylboron 2% in Hydrogen; Oerlikon Solar (2011): General properties THINFAB - 120 MW | 1.186606e-05 | 1 | 1.300069 | (4,1,1,1,1,5,BU:1.05); Trimethylboron 2% in Hydrogen; Oerlikon Solar (2011): General properties THINFAB - 120 MW |  | 1.186606e-05 | [11 empty] | Trimethylboron 2% in Hydrogen | Oerlikon Solar (2011): General properties THINFAB - 120 MW | 4 | 1 | 1 | 1 | 1 | 5 | 3 | 1.05 | 1.294134 | 1.300069 | (4,1,1,1,1,5,BU:1.05) | 1.2 | 1 | 1 | 1 | 1 | 1.2
174-012 |  |  | 5 | - | nitrogen trifluoride, at plant | RER | - | - | 0 | kg | 0.05916386 | 1 | 1.300069 | (4,1,1,1,1,5,BU:1.05); Hydrogen trifluoride; Oerlikon Solar (2011): General properties THINFAB - 120 MW | 0.05916386 | 1 | 1.300069 | (4,1,1,1,1,5,BU:1.05); Hydrogen trifluoride; Oerlikon Solar (2011): General properties THINFAB - 120 MW | 0.08460432 | 1 | 1.300069 | (4,1,1,1,1,5,BU:1.05); Hydrogen trifluoride; Oerlikon Solar (2011): General properties THINFAB - 120 MW | 0.08460432 | 1 | 1.300069 | (4,1,1,1,1,5,BU:1.05); Hydrogen trifluoride; Oerlikon Solar (2011): General properties THINFAB - 120 MW |  | 0.08460432 | [11 empty] | Hydrogen trifluoride | Oerlikon Solar (2011): General properties THINFAB - 120 MW | 4 | 1 | 1 | 1 | 1 | 5 | 3 | 1.05 | 1.294134 | 1.300069 | (4,1,1,1,1,5,BU:1.05) | 1.2 | 1 | 1 | 1 | 1 | 1.2
33085 |  |  | 5 | - | diborane, at plant | GLO | - | - | 0 | kg | 1.702882e-05 | 1 | 1.300069 | (4,1,1,1,1,5,BU:1.05); Diborane - 2% in Hydrogen; Oerlikon Solar (2011): General properties THINFAB - 120 MW | 1.702882e-05 | 1 | 1.300069 | (4,1,1,1,1,5,BU:1.05); Diborane - 2% in Hydrogen; Oerlikon Solar (2011): General properties THINFAB - 120 MW | 2.435121e-05 | 1 | 1.300069 | (4,1,1,1,1,5,BU:1.05); Diborane - 2% in Hydrogen; Oerlikon Solar (2011): General properties THINFAB - 120 MW | 2.435121e-05 | 1 | 1.300069 | (4,1,1,1,1,5,BU:1.05); Diborane - 2% in Hydrogen; Oerlikon Solar (2011): General properties THINFAB - 120 MW |  |  | 2.435121e-05 | [10 empty] | Diborane - 2% in Hydrogen | Oerlikon Solar (2011): General properties THINFAB - 120 MW | 4 | 1 | 1 | 1 | 1 | 5 | 3 | 1.05 | 1.294134 | 1.300069 | (4,1,1,1,1,5,BU:1.05) | 1.2 | 1 | 1 | 1 | 1 | 1.2
2536 |  |  | 5 | - | natural gas, high pressure, at consumer | CH | - | - | 0 | MJ | 4.382981 | 1 | 1.300069 | (4,1,1,1,1,5,BU:1.05); Natural gas; Oerlikon Solar (2011): General properties THINFAB - 120 MW | 4.382981 | 1 | 1.300069 | (4,1,1,1,1,5,BU:1.05); Natural gas; Oerlikon Solar (2011): General properties THINFAB - 120 MW | 6.267663 | 1 | 1.300069 | (4,1,1,1,1,5,BU:1.05); Natural gas; Oerlikon Solar (2011): General properties THINFAB - 120 MW | 6.267663 | 1 | 1.300069 | (4,1,1,1,1,5,BU:1.05); Natural gas; Oerlikon Solar (2011): General properties THINFAB - 120 MW |  | 4.450608 | 1.817055 | [10 empty] | Natural gas | Oerlikon Solar (2011): General properties THINFAB - 120 MW | 4 | 1 | 1 | 1 | 1 | 5 | 3 | 1.05 | 1.294134 | 1.300069 | (4,1,1,1,1,5,BU:1.05) | 1.2 | 1 | 1 | 1 | 1 | 1.2
544-626 | transport |  | 5 | - | transport, freight, lorry 16-32 metric ton, EURO 3 | RER | - | - | 0 | tkm | 48.29905 | 1 | 2.094994 | (4,5,na,na,na,na,BU:2); Waste glass and waste foil, returned to supplier & waste glass to recycling; own assumption | 48.29905 | 1 | 2.094994 | (4,5,na,na,na,na,BU:2); Waste glass and waste foil, returned to supplier & waste glass to recycling; own assumption | 69.06764 | 1 | 2.094994 | (4,5,na,na,na,na,BU:2); Waste glass and waste foil, returned to supplier & waste glass to recycling; own assumption | 69.06764 | 1 | 2.094994 | (4,5,na,na,na,na,BU:2); Waste glass and waste foil, returned to supplier & waste glass to recycling; own assumption |  | 19.50039 | 6.093399 |  | 0.02135082 | 24.3947 | 0.00964846 | 18.94559 | 0.09536851 | 0.007203091 |  |  |  | Waste glass and waste foil, returned to supplier & waste glass to recycling | own assumption | 4 | 5 | na | na | na | na | 5 | 2 | 1.294134 | 2.094994 | (4,5,na,na,na,na,BU:2) | 1.2 | 1.2 | 1 | 1 | 1 | 1
544-165 |  |  | 5 | - | transport, freight, lorry 16-32 metric ton, fleet average | CH | - | - | 0 | tkm | 1.738541 | 1 | 2.094994 | (4,5,na,na,na,na,BU:2); Transport of the materials and consumables; own assumption | 1.738541 | 1 | 2.094994 | (4,5,na,na,na,na,BU:2); Transport of the materials and consumables; own assumption | 2.486114 | 1 | 2.094994 | (4,5,na,na,na,na,BU:2); Transport of the materials and consumables; own assumption | 2.486114 | 1 | 2.094994 | (4,5,na,na,na,na,BU:2); Transport of the materials and consumables; own assumption |  | 1.293117 | 0.4709809 | 0.1312375 | 0.09281724 | 0.04583802 | 0.03632806 | 0.3899085 | 0.006885214 | 0.01578654 | 0.003214368 |  |  | Transport of the materials and consumables | own assumption | 4 | 5 | na | na | na | na | 5 | 2 | 1.294134 | 2.094994 | (4,5,na,na,na,na,BU:2) | 1.2 | 1.2 | 1 | 1 | 1 | 1
1824 |  |  | 5 | - | transport, transoceanic freight ship | OCE | - | - | 0 | tkm | 21.73176 | 1 | 2.094994 | (4,5,na,na,na,na,BU:2); Shipping of the equipment from Europe to China; own assumption | 21.73176 | 1 | 2.094994 | (4,5,na,na,na,na,BU:2); Shipping of the equipment from Europe to China; own assumption | 31.07642 | 1 | 2.094994 | (4,5,na,na,na,na,BU:2); Shipping of the equipment from Europe to China; own assumption | 31.07642 | 1 | 2.094994 | (4,5,na,na,na,na,BU:2); Shipping of the equipment from Europe to China; own assumption |  | 16.16397 | 5.887262 | 1.640469 | 1.160216 | 0.5729753 | 0.4541008 | 4.873856 | 0.08606517 | 0.1973317 | 0.0401796 |  |  | Shipping of the equipment from Europe to China | own assumption | 4 | 5 | na | na | na | na | 5 | 2 | 1.294134 | 2.094994 | (4,5,na,na,na,na,BU:2) | 1.2 | 1.2 | 1 | 1 | 1 | 1
1751 | disposal |  | 5 | - | treatment, sewage, unpolluted, from residence, to wastewater treatment, class 2 | CH | - | - | 0 | m3 | 0.1261415 | 1 | 1.300069 | (4,1,1,1,1,5,BU:1.05); Waste water flow (substances specified separately); Oerlikon Solar (2011): General properties THINFAB - 120 MW | 0.1261415 | 1 | 1.300069 | (4,1,1,1,1,5,BU:1.05); Waste water flow (substances specified separately); Oerlikon Solar (2011): General properties THINFAB - 120 MW | 0.1803823 | 1 | 1.300069 | (4,1,1,1,1,5,BU:1.05); Waste water flow (substances specified separately); Oerlikon Solar (2011): General properties THINFAB - 120 MW | 0.1803823 | 1 | 1.300069 | (4,1,1,1,1,5,BU:1.05); Waste water flow (substances specified separately); Oerlikon Solar (2011): General properties THINFAB - 120 MW |  | 0.06260542 | 0.01874414 |  |  | 0.03655107 |  | 0.06248046 |  | 1.249609e-06 |  |  |  | Waste water flow (substances specified separately) | Oerlikon Solar (2011): General properties THINFAB - 120 MW | 4 | 1 | 1 | 1 | 1 | 5 | 6 | 1.05 | 1.294134 | 1.300069 | (4,1,1,1,1,5,BU:1.05) | 1.2 | 1 | 1 | 1 | 1 | 1.2
4003 |  |  | 5 | - | disposal, solvents mixture, 16.5% water, to hazardous waste incineration | CH | - | - | 0 | kg | 6.055798e-05 | 1 | 1.300069 | (4,1,1,1,1,5,BU:1.05); Solvent mixture from EVA foil; Oerlikon Solar (2011): General properties THINFAB - 120 MW | 6.055798e-05 | 1 | 1.300069 | (4,1,1,1,1,5,BU:1.05); Solvent mixture from EVA foil; Oerlikon Solar (2011): General properties THINFAB - 120 MW | 8.659792e-05 | 1 | 1.300069 | (4,1,1,1,1,5,BU:1.05); Solvent mixture from EVA foil; Oerlikon Solar (2011): General properties THINFAB - 120 MW | 8.659792e-05 | 1 | 1.300069 | (4,1,1,1,1,5,BU:1.05); Solvent mixture from EVA foil; Oerlikon Solar (2011): General properties THINFAB - 120 MW | [7 empty] | 8.659792e-05 | [5 empty] | Solvent mixture from EVA foil | Oerlikon Solar (2011): General properties THINFAB - 120 MW | 4 | 1 | 1 | 1 | 1 | 5 | 6 | 1.05 | 1.294134 | 1.300069 | (4,1,1,1,1,5,BU:1.05) | 1.2 | 1 | 1 | 1 | 1 | 1.2
4942 |  |  | 5 | - | disposal, rubber, unspecified, 0% water, to municipal incineration | CH | - | - | 0 | kg | 0.0004156453 | 1 | 1.300069 | (4,1,1,1,1,5,BU:1.05); Hotmelt (synthetic rubber, no hazardous component); Oerlikon Solar (2011): General properties THINFAB - 120 MW | 0.0004156453 | 1 | 1.300069 | (4,1,1,1,1,5,BU:1.05); Hotmelt (synthetic rubber, no hazardous component); Oerlikon Solar (2011): General properties THINFAB - 120 MW | 0.0005943727 | 1 | 1.300069 | (4,1,1,1,1,5,BU:1.05); Hotmelt (synthetic rubber, no hazardous component); Oerlikon Solar (2011): General properties THINFAB - 120 MW | 0.0005943727 | 1 | 1.300069 | (4,1,1,1,1,5,BU:1.05); Hotmelt (synthetic rubber, no hazardous component); Oerlikon Solar (2011): General properties THINFAB - 120 MW | [6 empty] | 0.0005943727 | [6 empty] | Hotmelt (synthetic rubber, no hazardous component) | Oerlikon Solar (2011): General properties THINFAB - 120 MW | 4 | 1 | 1 | 1 | 1 | 5 | 6 | 1.05 | 1.294134 | 1.300069 | (4,1,1,1,1,5,BU:1.05) | 1.2 | 1 | 1 | 1 | 1 | 1.2
490 | emissions air |  | - | 4 | Heat, waste | - | air | high population density | - | MJ | 40.93371 | 1 | 1.300069 | (4,1,1,1,1,5,BU:1.05); Waste heat; Oerlikon Solar (2011): General properties THINFAB - 120 MW | 40.93371 | 1 | 1.300069 | (4,1,1,1,1,5,BU:1.05); Waste heat; Oerlikon Solar (2011): General properties THINFAB - 120 MW | 58.53521 | 1 | 1.300069 | (4,1,1,1,1,5,BU:1.05); Waste heat; Oerlikon Solar (2011): General properties THINFAB - 120 MW | 58.53521 | 1 | 1.300069 | (4,1,1,1,1,5,BU:1.05); Waste heat; Oerlikon Solar (2011): General properties THINFAB - 120 MW |  | 18.54367 | 8.830399 | 1.210873 | 2.609936 | 5.788197 | 2.612937 | 14.62045 | 3.542647 | 0.5398319 | 0.05060924 | 0.1855672 | 8.664543e-05 | Waste heat | Oerlikon Solar (2011): General properties THINFAB - 120 MW | 4 | 1 | 1 | 1 | 1 | 5 | 13 | 1.05 | 1.294134 | 1.300069 | (4,1,1,1,1,5,BU:1.05) | 1.2 | 1 | 1 | 1 | 1 | 1.2
GB 408-02 |  |  | - | 4 | Water, CN | - | air | unspecified | - | kg | 133.8524 | 1 | 1.616889 | (4,1,1,1,1,5,BU:1.5); Evaporated water; assumption | 133.8524 | 1 | 1.616889 | (4,1,1,1,1,5,BU:1.5); Evaporated water; assumption | 191.4089 | 1 | 1.616889 | (4,1,1,1,1,5,BU:1.5); Evaporated water; assumption | 191.4089 | 1 | 1.616889 | (4,1,1,1,1,5,BU:1.5); Evaporated water; assumption |  | 125.945 | 47.34457 |  |  |  | 1.041341 | 17.07799 | [5 empty] | Evaporated water | assumption | 4 | 1 | 1 | 1 | 1 | 5 | 31 | 1.5 | 1.294134 | 1.616889 | (4,1,1,1,1,5,BU:1.5) | 1.2 | 1 | 1 | 1 | 1 | 1.2
868 |  |  | - | 4 | Particulates, > 10 um | - | air | high population density | - | kg | 2.962587e-06 | 1 | 1.616889 | (4,1,1,1,1,5,BU:1.5); Dust (SiO2, ZnO); Oerlikon Solar (2011): General properties THINFAB - 120 MW | 2.962587e-06 | 1 | 1.616889 | (4,1,1,1,1,5,BU:1.5); Dust (SiO2, ZnO); Oerlikon Solar (2011): General properties THINFAB - 120 MW | 4.2365e-06 | 1 | 1.616889 | (4,1,1,1,1,5,BU:1.5); Dust (SiO2, ZnO); Oerlikon Solar (2011): General properties THINFAB - 120 MW | 4.2365e-06 | 1 | 1.616889 | (4,1,1,1,1,5,BU:1.5); Dust (SiO2, ZnO); Oerlikon Solar (2011): General properties THINFAB - 120 MW |  | 4.226049e-06 | 1.045074e-08 | [10 empty] | Dust (SiO2, ZnO) | Oerlikon Solar (2011): General properties THINFAB - 120 MW | 4 | 1 | 1 | 1 | 1 | 5 | 18 | 1.5 | 1.294134 | 1.616889 | (4,1,1,1,1,5,BU:1.5) | 1.2 | 1 | 1 | 1 | 1 | 1.2
832 |  |  | - | 4 | NMVOC, non-methane volatile organic compounds, unspecified origin | - | air | high population density | - | kg | 0.0003797563 | 1 | 1.616889 | (4,1,1,1,1,5,BU:1.5); Volatile organic compounds (VOC); Oerlikon Solar (2011): General properties THINFAB - 120 MW | 0.0003797563 | 1 | 1.616889 | (4,1,1,1,1,5,BU:1.5); Volatile organic compounds (VOC); Oerlikon Solar (2011): General properties THINFAB - 120 MW | 0.0005430515 | 1 | 1.616889 | (4,1,1,1,1,5,BU:1.5); Volatile organic compounds (VOC); Oerlikon Solar (2011): General properties THINFAB - 120 MW | 0.0005430515 | 1 | 1.616889 | (4,1,1,1,1,5,BU:1.5); Volatile organic compounds (VOC); Oerlikon Solar (2011): General properties THINFAB - 120 MW |  |  | 2.090148e-07 | [5 empty] | 0.0002744845 | 0.000268358 |  |  |  | Volatile organic compounds (VOC) | Oerlikon Solar (2011): General properties THINFAB - 120 MW | 4 | 1 | 1 | 1 | 1 | 5 | 16 | 1.5 | 1.294134 | 1.616889 | (4,1,1,1,1,5,BU:1.5) | 1.2 | 1 | 1 | 1 | 1 | 1.2
826 |  |  | - | 4 | Nitrogen oxides | - | air | high population density | - | kg | 0.0006404657 | 1 | 1.616889 | (4,1,1,1,1,5,BU:1.5); NOx; Oerlikon Solar (2011): General properties THINFAB - 120 MW | 0.0006404657 | 1 | 1.616889 | (4,1,1,1,1,5,BU:1.5); NOx; Oerlikon Solar (2011): General properties THINFAB - 120 MW | 0.0009158659 | 1 | 1.616889 | (4,1,1,1,1,5,BU:1.5); NOx; Oerlikon Solar (2011): General properties THINFAB - 120 MW | 0.0009158659 | 1 | 1.616889 | (4,1,1,1,1,5,BU:1.5); NOx; Oerlikon Solar (2011): General properties THINFAB - 120 MW |  | 0.0008003476 | 0.0001155184 | [10 empty] | NOx | Oerlikon Solar (2011): General properties THINFAB - 120 MW | 4 | 1 | 1 | 1 | 1 | 5 | 16 | 1.5 | 1.294134 | 1.616889 | (4,1,1,1,1,5,BU:1.5) | 1.2 | 1 | 1 | 1 | 1 | 1.2
208 |  |  | - | 4 | Carbon monoxide, fossil | - | air | high population density | - | kg | 0.0001084545 | 1 | 5.103675 | (4,1,1,1,1,5,BU:5); CO; Oerlikon Solar (2011): General properties THINFAB - 120 MW | 0.0001084545 | 1 | 5.103675 | (4,1,1,1,1,5,BU:5); CO; Oerlikon Solar (2011): General properties THINFAB - 120 MW | 0.0001550899 | 1 | 5.103675 | (4,1,1,1,1,5,BU:5); CO; Oerlikon Solar (2011): General properties THINFAB - 120 MW | 0.0001550899 | 1 | 5.103675 | (4,1,1,1,1,5,BU:5); CO; Oerlikon Solar (2011): General properties THINFAB - 120 MW |  | 0.0001383461 | 1.674385e-05 | [10 empty] | CO | Oerlikon Solar (2011): General properties THINFAB - 120 MW | 4 | 1 | 1 | 1 | 1 | 5 | 17 | 5 | 1.294134 | 5.103675 | (4,1,1,1,1,5,BU:5) | 1.2 | 1 | 1 | 1 | 1 | 1.2
196 |  |  | - | 4 | Carbon dioxide, fossil | - | air | high population density | - | kg | 0.2450977 | 1 | 1.620889 | (4,1,1,1,4,5,BU:1.05); CO2; assumption | 0.2450977 | 1 | 1.620889 | (4,1,1,1,4,5,BU:1.05); CO2; assumption | 0.3504897 | 1 | 1.620889 | (4,1,1,1,4,5,BU:1.05); CO2; assumption | 0.3504897 | 1 | 1.620889 | (4,1,1,1,4,5,BU:1.05); CO2; assumption |  | 0.2487346 | 0.1017551 | [10 empty] | CO2 | assumption | 4 | 1 | 1 | 1 | 4 | 5 | 14 | 1.05 | 1.616889 | 1.620889 | (4,1,1,1,4,5,BU:1.05) | 1.2 | 1 | 1 | 1 | 1.5 | 1.2
5200 |  |  | - | 4 | Nitrogen fluoride | - | air | high population density | - | kg | 1.080678e-06 | 1 | 1.616889 | (4,1,1,1,1,5,BU:1.5); NF3; Oerlikon Solar (2011): General properties THINFAB - 120 MW | 1.080678e-06 | 1 | 1.616889 | (4,1,1,1,1,5,BU:1.5); NF3; Oerlikon Solar (2011): General properties THINFAB - 120 MW | 1.545369e-06 | 1 | 1.616889 | (4,1,1,1,1,5,BU:1.5); NF3; Oerlikon Solar (2011): General properties THINFAB - 120 MW | 1.545369e-06 | 1 | 1.616889 | (4,1,1,1,1,5,BU:1.5); NF3; Oerlikon Solar (2011): General properties THINFAB - 120 MW | [12 empty] | 1.545369e-06 | NF3 | Oerlikon Solar (2011): General properties THINFAB - 120 MW | 4 | 1 | 1 | 1 | 1 | 5 | 31 | 1.5 | 1.294134 | 1.616889 | (4,1,1,1,1,5,BU:1.5) | 1.2 | 1 | 1 | 1 | 1 | 1.2
550 |  |  | - | 4 | Hydrogen fluoride | - | air | high population density | - | kg | 1.241851e-07 | 1 | 1.616889 | (4,1,1,1,1,5,BU:1.5); HF / F-; Oerlikon Solar (2011): General properties THINFAB - 120 MW | 1.241851e-07 | 1 | 1.616889 | (4,1,1,1,1,5,BU:1.5); HF / F-; Oerlikon Solar (2011): General properties THINFAB - 120 MW | 1.775847e-07 | 1 | 1.616889 | (4,1,1,1,1,5,BU:1.5); HF / F-; Oerlikon Solar (2011): General properties THINFAB - 120 MW | 1.775847e-07 | 1 | 1.616889 | (4,1,1,1,1,5,BU:1.5); HF / F-; Oerlikon Solar (2011): General properties THINFAB - 120 MW |  | 1.775847e-07 | [11 empty] | HF / F- | Oerlikon Solar (2011): General properties THINFAB - 120 MW | 4 | 1 | 1 | 1 | 1 | 5 | 31 | 1.5 | 1.294134 | 1.616889 | (4,1,1,1,1,5,BU:1.5) | 1.2 | 1 | 1 | 1 | 1 | 1.2
408-08 |  |  | - | 4 | Water | - | water | unspecified | - | kg | 2543.195 | 1 | 1.616889 | (4,1,1,1,1,5,BU:1.5); Cooling water Released ; Assumption | 2543.195 | 1 | 1.616889 | (4,1,1,1,1,5,BU:1.5); Cooling water Released ; Assumption | 3636.769 | 1 | 1.616889 | (4,1,1,1,1,5,BU:1.5); Cooling water Released ; Assumption | 3636.769 | 1 | 1.616889 | (4,1,1,1,1,5,BU:1.5); Cooling water Released ; Assumption |  | 2392.955 | 899.5468 |  |  |  | 19.78548 | 324.4819 | [5 empty] | Cooling water Released | Assumption | 4 | 1 | 1 | 1 | 1 | 5 | 33 | 1.5 | 1.294134 | 1.616889 | (4,1,1,1,1,5,BU:1.5) | 1.2 | 1 | 1 | 1 | 1 | 1.2
2958 | emissions water |  | - | 4 | Suspended solids, unspecified | - | water | unspecified | - | kg | 0.02270547 | 1 | 1.616889 | (4,1,1,1,1,5,BU:1.5); Total suspended solids (TSS); Oerlikon Solar (2011): General properties THINFAB - 120 MW | 0.02270547 | 1 | 1.616889 | (4,1,1,1,1,5,BU:1.5); Total suspended solids (TSS); Oerlikon Solar (2011): General properties THINFAB - 120 MW | 0.03246882 | 1 | 1.616889 | (4,1,1,1,1,5,BU:1.5); Total suspended solids (TSS); Oerlikon Solar (2011): General properties THINFAB - 120 MW | 0.03246882 | 1 | 1.616889 | (4,1,1,1,1,5,BU:1.5); Total suspended solids (TSS); Oerlikon Solar (2011): General properties THINFAB - 120 MW |  | 0.01126898 | 0.003373945 |  |  | 0.006579192 |  | 0.01124648 |  | 2.249297e-07 |  |  |  | Total suspended solids (TSS) | Oerlikon Solar (2011): General properties THINFAB - 120 MW | 4 | 1 | 1 | 1 | 1 | 5 | 32 | 1.5 | 1.294134 | 1.616889 | (4,1,1,1,1,5,BU:1.5) | 1.2 | 1 | 1 | 1 | 1 | 1.2
2085 |  |  | - | 4 | COD, Chemical Oxygen Demand | - | water | unspecified | - | kg | 0.005966493 | 1 | 1.616889 | (4,1,1,1,1,5,BU:1.5); COD, after on-site waste water treatment; Oerlikon Solar (2011): General properties THINFAB - 120 MW | 0.005966493 | 1 | 1.616889 | (4,1,1,1,1,5,BU:1.5); COD, after on-site waste water treatment; Oerlikon Solar (2011): General properties THINFAB - 120 MW | 0.008532085 | 1 | 1.616889 | (4,1,1,1,1,5,BU:1.5); COD, after on-site waste water treatment; Oerlikon Solar (2011): General properties THINFAB - 120 MW | 0.008532085 | 1 | 1.616889 | (4,1,1,1,1,5,BU:1.5); COD, after on-site waste water treatment; Oerlikon Solar (2011): General properties THINFAB - 120 MW |  | 0.002961236 | 0.0008865977 |  |  | 0.001728866 |  | 0.002955326 |  | 5.910652e-08 |  |  |  | COD, after on-site waste water treatment | Oerlikon Solar (2011): General properties THINFAB - 120 MW | 4 | 1 | 1 | 1 | 1 | 5 | 32 | 1.5 | 1.294134 | 1.616889 | (4,1,1,1,1,5,BU:1.5) | 1.2 | 1 | 1 | 1 | 1 | 1.2
2193 |  |  | - | 4 | Fluoride | - | water | unspecified | - | kg | 0.001892122 | 1 | 1.616889 | (4,1,1,1,1,5,BU:1.5); Fluoride, after on-site waste water treatment; Oerlikon Solar (2011): General properties THINFAB - 120 MW | 0.001892122 | 1 | 1.616889 | (4,1,1,1,1,5,BU:1.5); Fluoride, after on-site waste water treatment; Oerlikon Solar (2011): General properties THINFAB - 120 MW | 0.002705735 | 1 | 1.616889 | (4,1,1,1,1,5,BU:1.5); Fluoride, after on-site waste water treatment; Oerlikon Solar (2011): General properties THINFAB - 120 MW | 0.002705735 | 1 | 1.616889 | (4,1,1,1,1,5,BU:1.5); Fluoride, after on-site waste water treatment; Oerlikon Solar (2011): General properties THINFAB - 120 MW |  | 0.0009390813 | 0.0002811621 |  |  | 0.000548266 |  | 0.0009372069 |  | 1.874414e-08 |  |  |  | Fluoride, after on-site waste water treatment | Oerlikon Solar (2011): General properties THINFAB - 120 MW | 4 | 1 | 1 | 1 | 1 | 5 | 33 | 1.5 | 1.294134 | 1.616889 | (4,1,1,1,1,5,BU:1.5) | 1.2 | 1 | 1 | 1 | 1 | 1.2
2643 |  |  | - | 4 | Phosphorus | - | water | unspecified | - | kg | 5.04566e-05 | 1 | 1.616889 | (4,1,1,1,1,5,BU:1.5); Phosphorus, after on-site waste water treatment; Oerlikon Solar (2011): General properties THINFAB - 120 MW | 5.04566e-05 | 1 | 1.616889 | (4,1,1,1,1,5,BU:1.5); Phosphorus, after on-site waste water treatment; Oerlikon Solar (2011): General properties THINFAB - 120 MW | 7.215294e-05 | 1 | 1.616889 | (4,1,1,1,1,5,BU:1.5); Phosphorus, after on-site waste water treatment; Oerlikon Solar (2011): General properties THINFAB - 120 MW | 7.215294e-05 | 1 | 1.616889 | (4,1,1,1,1,5,BU:1.5); Phosphorus, after on-site waste water treatment; Oerlikon Solar (2011): General properties THINFAB - 120 MW |  | 2.504217e-05 | 7.497655e-06 |  |  | 1.462043e-05 |  | 2.499218e-05 |  | 4.998437e-10 |  |  |  | Phosphorus, after on-site waste water treatment | Oerlikon Solar (2011): General properties THINFAB - 120 MW | 4 | 1 | 1 | 1 | 1 | 5 | 33 | 1.5 | 1.294134 | 1.616889 | (4,1,1,1,1,5,BU:1.5) | 1.2 | 1 | 1 | 1 | 1 | 1.2
2580 |  |  | - | 4 | Nitrogen | - | water | unspecified | - | kg | 0.0002018264 | 1 | 1.616889 | (4,1,1,1,1,5,BU:1.5); Nitrogen, after on-site waste water treatment; Oerlikon Solar (2011): General properties THINFAB - 120 MW | 0.0002018264 | 1 | 1.616889 | (4,1,1,1,1,5,BU:1.5); Nitrogen, after on-site waste water treatment; Oerlikon Solar (2011): General properties THINFAB - 120 MW | 0.0002886117 | 1 | 1.616889 | (4,1,1,1,1,5,BU:1.5); Nitrogen, after on-site waste water treatment; Oerlikon Solar (2011): General properties THINFAB - 120 MW | 0.0002886117 | 1 | 1.616889 | (4,1,1,1,1,5,BU:1.5); Nitrogen, after on-site waste water treatment; Oerlikon Solar (2011): General properties THINFAB - 120 MW |  | 0.0001001687 | 2.999062e-05 |  |  | 5.848171e-05 |  | 9.996874e-05 |  | 1.999375e-09 |  |  |  | Nitrogen, after on-site waste water treatment | Oerlikon Solar (2011): General properties THINFAB - 120 MW | 4 | 1 | 1 | 1 | 1 | 5 | 33 | 1.5 | 1.294134 | 1.616889 | (4,1,1,1,1,5,BU:1.5) | 1.2 | 1 | 1 | 1 | 1 | 1.2
1887 |  |  | - | 4 | Boron | - | water | unspecified | - | kg | 2.52283e-05 | 1 | 5.103675 | (4,1,1,1,1,5,BU:5); Boron, after on-site waste water treatment; Oerlikon Solar (2011): General properties THINFAB - 120 MW | 2.52283e-05 | 1 | 5.103675 | (4,1,1,1,1,5,BU:5); Boron, after on-site waste water treatment; Oerlikon Solar (2011): General properties THINFAB - 120 MW | 3.607647e-05 | 1 | 5.103675 | (4,1,1,1,1,5,BU:5); Boron, after on-site waste water treatment; Oerlikon Solar (2011): General properties THINFAB - 120 MW | 3.607647e-05 | 1 | 5.103675 | (4,1,1,1,1,5,BU:5); Boron, after on-site waste water treatment; Oerlikon Solar (2011): General properties THINFAB - 120 MW |  | 1.252108e-05 | 3.748828e-06 |  |  | 7.310214e-06 |  | 1.249609e-05 |  | 2.499218e-10 |  |  |  | Boron, after on-site waste water treatment | Oerlikon Solar (2011): General properties THINFAB - 120 MW | 4 | 1 | 1 | 1 | 1 | 5 | 35 | 5 | 1.294134 | 5.103675 | (4,1,1,1,1,5,BU:5) | 1.2 | 1 | 1 | 1 | 1 | 1.2
3192 |  |  | - | 4 | Zinc | - | water | unspecified | - | kg | 1.261415e-05 | 1 | 5.103675 | (4,1,1,1,1,5,BU:5); Zinc, after on-site waste water treatment; Oerlikon Solar (2011): General properties THINFAB - 120 MW | 1.261415e-05 | 1 | 5.103675 | (4,1,1,1,1,5,BU:5); Zinc, after on-site waste water treatment; Oerlikon Solar (2011): General properties THINFAB - 120 MW | 1.803823e-05 | 1 | 5.103675 | (4,1,1,1,1,5,BU:5); Zinc, after on-site waste water treatment; Oerlikon Solar (2011): General properties THINFAB - 120 MW | 1.803823e-05 | 1 | 5.103675 | (4,1,1,1,1,5,BU:5); Zinc, after on-site waste water treatment; Oerlikon Solar (2011): General properties THINFAB - 120 MW |  | 6.260542e-06 | 1.874414e-06 |  |  | 3.655107e-06 |  | 6.248046e-06 |  | 1.249609e-10 |  |  |  | Zinc, after on-site waste water treatment | Oerlikon Solar (2011): General properties THINFAB - 120 MW | 4 | 1 | 1 | 1 | 1 | 5 | 35 | 5 | 1.294134 | 5.103675 | (4,1,1,1,1,5,BU:5) | 1.2 | 1 | 1 | 1 | 1 | 1.2
1995 |  |  | - | 4 | Chloride | - | water | unspecified | - | kg | 0.1736968 | 1 | 3.090906 | (4,1,1,1,1,5,BU:3); Chloride, after on-site waste water treatment; Oerlikon Solar (2011): General properties THINFAB - 120 MW | 0.1736968 | 1 | 3.090906 | (4,1,1,1,1,5,BU:3); Chloride, after on-site waste water treatment; Oerlikon Solar (2011): General properties THINFAB - 120 MW | 0.2483865 | 1 | 3.090906 | (4,1,1,1,1,5,BU:3); Chloride, after on-site waste water treatment; Oerlikon Solar (2011): General properties THINFAB - 120 MW | 0.2483865 | 1 | 3.090906 | (4,1,1,1,1,5,BU:3); Chloride, after on-site waste water treatment; Oerlikon Solar (2011): General properties THINFAB - 120 MW |  | 0.08620766 | 0.02581068 |  |  | 0.05033082 |  | 0.08603559 |  | 1.720712e-06 |  |  |  | Chloride, after on-site waste water treatment | Oerlikon Solar (2011): General properties THINFAB - 120 MW | 4 | 1 | 1 | 1 | 1 | 5 | 34 | 3 | 1.294134 | 3.090906 | (4,1,1,1,1,5,BU:3) | 1.2 | 1 | 1 | 1 | 1 | 1.2
1914 |  |  | - | 4 | Calcium, ion | - | water | unspecified | - | kg | 8.829905e-05 | 1 | 3.090906 | (4,1,1,1,1,5,BU:3); Calcium, after on-site waste water treatment; Oerlikon Solar (2011): General properties THINFAB - 120 MW | 8.829905e-05 | 1 | 3.090906 | (4,1,1,1,1,5,BU:3); Calcium, after on-site waste water treatment; Oerlikon Solar (2011): General properties THINFAB - 120 MW | 0.0001262676 | 1 | 3.090906 | (4,1,1,1,1,5,BU:3); Calcium, after on-site waste water treatment; Oerlikon Solar (2011): General properties THINFAB - 120 MW | 0.0001262676 | 1 | 3.090906 | (4,1,1,1,1,5,BU:3); Calcium, after on-site waste water treatment; Oerlikon Solar (2011): General properties THINFAB - 120 MW |  | 4.382379e-05 | 1.31209e-05 |  |  | 2.558575e-05 |  | 4.373632e-05 |  | 8.747264e-10 |  |  |  | Calcium, after on-site waste water treatment | Oerlikon Solar (2011): General properties THINFAB - 120 MW | 4 | 1 | 1 | 1 | 1 | 5 | 34 | 3 | 1.294134 | 3.090906 | (4,1,1,1,1,5,BU:3) | 1.2 | 1 | 1 | 1 | 1 | 1.2
[19 empty] | 0.6993007 |  |  |  | 0.6993007
[5 empty] | Module Area |  |  |  |  | m2/unit | 1.43 |  |  |  | 1.43 |  |  |  | 1.43 |  |  |  | 1.43
General properties THINFAB - 120 MW
Introduction
| Demo movie THINFAB |  |  | (explains and shows process flows nicely) | [5 empty] | http://www.oerlikon.com/solar/thinfab/thinfabdemo.html
| Factsheet ThinFab | [8 empty] | Factsheet_ThinFab.pdf
The first THINFAB is in construction in China and is expected to start production in summer 2012.
Full capacity production is expected from January 2013
Main characteristics
| Annual output |  |  | 120 | MW |  |  |  |  | SAP # 300 684 812 / 001 / 00 FR
| Number of ALL modules |  |  | 867240 | modules/year |  | 2376 |  |  | good AND bad modules, includes waste glasses
| Number of GOOD modules |  |  | 841223 | modules/year |  |  |  |  | only good modules, modules for sale (= 120 MWp)
| Reject |  |  | 26017 | modules/year |  | 3%
|  |  |  | 1.030928 |  |  | 97%
| Efficiency |  |  | 143 | Wp
| Module size |  |  | 1.43 | m2
| Module efficiency |  |  | 10 | %
| Factory size: | [8 empty] | FEP_Product presentation_100824_extract.ppt
| Clean room |  |  | 1200 | m2
| Grey room |  |  | 6300 | m2
| Storage & utility area |  |  | 5300 | m2
| Total factory size |  |  | 12800 | m2 |  | 7590 | m2 | to industrial area, built up (ecoinvent; Solar collector factory)
[7 empty] | 1.68643 |  | Verhältnis des land use (nur Gebäudeanteil (built up), da wir nur diesen von Oerlikon Solar kennen, aber anzunehmen ist, dass die Fabrik auch Umschwung hat.)
| Efficiency loss | [5 empty] | 50 |  | years lifespand of fab (ecoinvent; Solar collector factory)
| Efficiency loss |  |  | 1 | % per year |  |  |  |  | PV module sellers guarantee this efficiency loss over 20 years. Oerlikon knows that this is ok for the silicon thin film technology.
This loss should also hold true for 25 years. Towards 30 years, the end of lifetime, the efficiency could decrease more.
| Stunden pro Jahr |  |  | 8760 | h/a
| Erwartete Lebensdauer Module |  |  | 30 | Jahre
| Average electricity yield Switzerland |  |  | 820 | kWh/kWp
| Jährliche Elektrizitätsproduktion |  |  | 117.26 | kWh/a (pro Modul)
| Elektrizitätsproduktion total |  |  | 3517.8 | kWh (pro Modul)
| Gewicht Modul |  |  | 12.04123 | kg
Jahresverbräuche, zusammengetragen aus Angaben von Oerlikon Solar
| Elect., CDA, water |  |  |  | Heat emission | [5 empty] | 49241161.9 | [7 empty] | 49241161.9 | [7 empty] | MJ/a | 15599363.8 | 7428335.1 | 1018614.1 | 2195538.4 | 4869164.8 | 2198062.6 | 12299058.3 | 2980155.9 | 454119 | 42573.66 | 156103.4 | 72.88813
[5 empty] | Electricity consumption | [5 empty] | 51589316.5 | [7 empty] | 51589316.5 | [7 empty] | kWh/a | 19011828 | 7078956 | 312732 | 478296 | 1492704 | 786648 | 4274880 | 919800 | 140160 | 13140 | 48180 | 17031992.5 | Summe | 34557324
[5 empty] | Compressed dried air | [5 empty] | 1484271.9 | [7 empty] | 1484271.9 | [7 empty] | m3/a | 108799.2 | 30034.29 | 38293.71 | 249502.32 | 303796.8 | 178234.7 | 255009.9 | 121774 | 198751.9 | 75.08571
[5 empty] | Cooling water | [5 empty] | 3220351.2 | [7 empty] | 3220351.2 | [7 empty] | m3/a | 2118956.4 | 796546.8 |  |  |  | 17520 | 287328
[5 empty] | Demineralized water | [5 empty] | 52560000 | [7 empty] | 52560000 | [7 empty] | kg/a | [6 empty] | 52560000
[5 empty] | Deionized water | [5 empty] | 99190531.2 | [7 empty] | 99190531.2 | [7 empty] | kg/a | 52665120 | 15777811.2 |  |  | 30747600
[11 empty] | 0 | [7 empty] | 0
| Gas consumption |  |  |  | Nitrogen | [5 empty] | 6142400 | [7 empty] | 6142400 | [7 empty] | kg/a | 3602400 | 2540000
[5 empty] | Silan | [5 empty] | 25515 | [7 empty] | 25515 | [7 empty] | kg/a | 25515
[5 empty] | Hydrogen | [5 empty] | 40814.3769 | [7 empty] | 40814.3769 | [7 empty] | kg/a | 40740.75 | 73.62568
[5 empty] | Phosphine | [5 empty] | 28.304 | [7 empty] | 28.304 | [7 empty] | kg/a | 28.304
[5 empty] | TMB | [5 empty] | 9.982 | [7 empty] | 9.982 | [7 empty] | kg/a | 9.982
[5 empty] | Methan | [5 empty] | 7501.896 | [7 empty] | 7501.896 | [7 empty] | MJ/a | 7501.896
[5 empty] | Carbon dioxide | [5 empty] | 2300.1 | [7 empty] | 2300.1 | [7 empty] | kg/a | 2300.1
[5 empty] | Nitrogen trifluoride | [5 empty] | 71171.1 | [7 empty] | 71171.1 | [7 empty] | kg/a | 71171.1
[5 empty] | Argon | [5 empty] | 26553 | [7 empty] | 26553 | [7 empty] | kg/a | 26553
[5 empty] | Diborane | [5 empty] | 20.4848 | [7 empty] | 20.4848 | [7 empty] | kg/a |  | 20.4848
[5 empty] | Oxygen | [5 empty] | 331695 | [7 empty] | 331695 | [7 empty] | kg/a | 254694.375 | 77000.625
[5 empty] | Natural gas | [5 empty] | 5265000 | [7 empty] | 5265000 | [7 empty] | MJ/a | 3736451.6 | 1528548.4
[11 empty] | 3743953.5 | [7 empty] | 3743953.5 | [8 empty] | 3743953.5
[5 empty] | DEZ | [5 empty] | 47700 | [7 empty] | 47700 | [7 empty] | kg/a |  | 47700
[11 empty] | 0 | [7 empty] | 0
| Waste and emissions |  |  |  | Waste Water (Oerlikon) | [5 empty] | 151741.7712 | [7 empty] | 151741.7712 | [7 empty] | m3/a | 52665.12 | 15768 |  |  | 30747.6 |  | 52560 |  | 1.0512
[5 empty] | Solvent mixture | [5 empty] | 72.84816 | [7 empty] | 72.84816 | [7 empty] | kg/a | [6 empty] | 72.84816
[11 empty] | 0 | [7 empty] | 0
[5 empty] | Fluoride | [5 empty] | 0.1493883 | [7 empty] | 0.1493883 | [7 empty] | kg/a | 0.1493883
[5 empty] | Dust | [5 empty] | 3.563841 | [7 empty] | 3.563841 | [7 empty] | kg/a | 3.55505 | 0.0087914046
[5 empty] | VOC | [5 empty] | 456.8274 | [7 empty] | 456.8274 | [7 empty] | kg/a |  | 0.175828092 | [5 empty] | 230.90265 | 225.7489
[5 empty] | Nox | [5 empty] | 770.4475 | [7 empty] | 770.4475 | [7 empty] | kg/a | 673.2708 | 97.17669
[5 empty] | Carbon monoxide | [5 empty] | 130.4652 | [7 empty] | 130.4652 | [7 empty] | kg/a | 116.3799 | 14.08531
[5 empty] | NF3 Emissionen | [5 empty] | 1.3 | [7 empty] | 1.3 | [7 empty] | kg/a | [11 empty] | 1.3
[11 empty] | 0 | [7 empty] | 0
[5 empty] | Glass waste to incineration | [5 empty] | 15971484.1 | [7 empty] | 15971484.1 | [7 empty] | kg/a | [6 empty] | 333148.53 |  |  |  |  | 15638335.57
[5 empty] | Rubber to incineration | [5 empty] | 500 | [7 empty] | 500 | [7 empty] | kg/a | [5 empty] | 500
[5 empty] | Suspended solids | [5 empty] | 27313.52 | [7 empty] | 27313.52 | [7 empty] | kg/a | 9479.7216 | 2838.24 |  |  | 5534.568 |  | 9460.8 |  | 0.189216
[5 empty] | CO2 emissions from natural gas burning | 0.056 | kg/MJ |  | kg/MJ |  | 294840 | [7 empty] | 294840 | [7 empty] | kg/a | 209241.3 | 85598.71
[5 empty] | Verdunstetes Wasser | 0.05 | Faktor, Kühlung
[5 empty] | Fluorid | [5 empty] | 2276.126568 | [7 empty] | 2276.126568 | [7 empty] | kg/a | 789.9768 | 236.52 |  |  | 461.214 |  | 788.4 |  | 0.015768
[5 empty] | COD | [5 empty] | 7177.386 | [7 empty] | 7177.386 | [7 empty] | kg/a | 2491.060176 | 745.8264 |  |  | 1454.36148 |  | 2486.088 |  | 0.04972176
[5 empty] | Phosphor | [5 empty] | 60.69670848 | [7 empty] | 60.69670848 | [7 empty] | kg/a | 21.066048 | 6.3072 |  |  | 12.29904 |  | 21.024 |  | 0.00042048
[5 empty] | Nitrogen | [5 empty] | 242.7868 | [7 empty] | 242.7868 | [7 empty] | kg/a | 84.264192 | 25.2288 |  |  | 49.19616 |  | 84.096 |  | 0.00168192
[5 empty] | Boron | [5 empty] | 30.34835424 | [7 empty] | 30.34835424 | [7 empty] | kg/a | 10.533024 | 3.1536 |  |  | 6.14952 |  | 10.512 |  | 0.00021024
[5 empty] | Zinc | [5 empty] | 15.17417712 | [7 empty] | 15.17417712 | [7 empty] | kg/a | 5.266512 | 1.5768 |  |  | 3.07476 |  | 5.256 |  | 0.00010512
[5 empty] | Chloride | [5 empty] | 208948.4 | [7 empty] | 208948.4 | [7 empty] | kg/a | 72519.87024 | 21712.536 |  |  | 42339.4452 |  | 72375.12 |  | 1.4475024
[5 empty] | Calcium | [5 empty] | 106.2192 | [7 empty] | 106.2192 | [7 empty] | kg/a | 36.865584 | 11.0376 |  |  | 21.52332 |  | 36.792 |  | 0.00073584
| Materials |  |  |  | Glass consumption | [5 empty] | 16121991.6 | [7 empty] | 16121991.6 | [7 empty] | kg/a |  |  |  |  | 16121991.6
[5 empty] | Silver | [5 empty] | 197.73072 | [7 empty] | 197.73072 | [7 empty] | kg/a | [5 empty] | 197.73072
[5 empty] | Bisphenol F | [5 empty] | 131.82048 | [7 empty] | 131.82048 | [7 empty] | kg/a | [5 empty] | 131.82048
[5 empty] | Copper cable | [5 empty] | 10946.59 | [7 empty] | 10946.59 | [7 empty] | kg/a | [5 empty] | 10946.59
[5 empty] | Adhesive (for string) | [5 empty] | 4336.2 | [7 empty] | 4336.2 | [7 empty] | kg/a | [5 empty] | 3468.96 |  | 867.24
[5 empty] | EVA foil | [5 empty] | 543150.4 | [7 empty] | 543150.4 | [7 empty] | kg/a | [6 empty] | 543150.4
[5 empty] | Plastic (Junction Box) | [5 empty] | 12930.78 | [7 empty] | 12930.78 | [7 empty] | kg/a | [7 empty] | 12930.78
[5 empty] | Cable (Junction Box) | [5 empty] | 243867.888 | [7 empty] | 243867.888 | [7 empty] | m/a | [7 empty] | 243867.888
[5 empty] | Silicon pottant | [5 empty] | 20198.0196 | [7 empty] | 20198.0196 | [7 empty] | kg/a | [8 empty] | 20198.0196
[5 empty] | Hotmelt | [5 empty] | 0 | [7 empty] | 0 | [7 empty] | kg/a
[5 empty] | Detergent | [5 empty] | 39025.8 | [7 empty] | 39025.8 | [7 empty] | kg/a |  |  |  |  | 39025.8
[11 empty] | 0 | [7 empty] | 0
| Infrastructure |  |  |  | Solar fab | [5 empty] | 0.03372859 | [7 empty] | 0.03372859 | [7 empty] | p/a | [11 empty] | 0.03372859
[5 empty] | Maschinen | [5 empty] | 26142.2 | [7 empty] | 26142.2 | [7 empty] | kg/a | 13597.5 | 4952.5 | 1380 | 976 | 482 | 382 | 4100 | 72.4 | 166 | 33.8
| Transport |  |  |  | Transportgewicht | [5 empty] | 117.331 | [7 empty] | 117.331 | [7 empty] | t/a |  |  |  | 21.736 |  | 73.8595 | 21.73548
[11 empty] | 54.912 | [7 empty] | 54.912 | [7 empty] | t/a |  |  |  | 54.912
[5 empty] | Glass | [5 empty] | 16121.9916 | [7 empty] | 16121.9916 | [7 empty] | t/a |  |  |  |  | 16121.9916
[5 empty] | Plastics | [5 empty] | 576.2792 | [7 empty] | 576.2792 | [7 empty] | t/a | [6 empty] | 543.1504 | 12.93078 | 20.1980196
[5 empty] | Gases | [5 empty] | 6648.009 | [7 empty] | 6648.009 | [7 empty] | t/a | 4030.915 | 2617.095
[5 empty] | Chemicals/Materials… | [5 empty] | 152058.8 | [7 empty] | 152058.8 | [7 empty] | t/a | 52665.12 | 15777.8112 |  |  | 30786.6258 | 14.74511 | 52560 | 254.4898 | 0
[28 empty] | Glass | Plastics | Gases | Chemicals/Materials |  | To Recycling | To Incineration | Annahme: Material ist aus der Region. Deshalb Europäische Distanzen, aber alles lorry, kein Zug.
[5 empty] | Transportdistanzen Europa | lorry | [20 empty] | km | 100 | 100 | 50 | 100 |  | 50 | 10
[5 empty] | ecoinvent | train | [20 empty] | km | 600 | 200 | 100 | 200
[5 empty] | Transportdistanzen China (Annahme) | [22 empty] | 700 | 300 | 150 | 300 |  | 50 | 10
[5 empty] | Transport weight machines | [5 empty] | 1307.11 | [7 empty] | 1307.11 | [7 empty] | t | 679.875 | 247.625 | 69 | 48.8 | 24.1 | 19.1 | 205 | 3.62 | 8.3 | 1.69
[5 empty] | Transportdistanz bis Hafen Europa, bis Fabrik China | [21 empty] | km | 1600 | 1600 | 1600 | 1600 | 1600 | 1600 | 1600 | 1600 | 1600 | 1600 |  | 2x Transportdistanz Europa, gemässe ecoinvent. Zürich-Rotterdam =800km
[5 empty] | Transportdistanz Rotterdam-Shanghai | [21 empty] | km | 20000 | 20000 | 20000 | 20000 | 20000 | 20000 | 20000 | 20000 | 20000 | 20000 |  | www.portworld.com
[11 empty] | Lorry | [7 empty] | Lorry | [7 empty] | tkm | 1087800 | 396200 | 110400 | 78080 | 38560 | 30560 | 328000 | 5792 | 13280 | 2704
[11 empty] | Ship | [7 empty] | Ship | [7 empty] | tkm | 13597500 | 4952500 | 1380000 | 976000 | 482000 | 382000 | 4100000 | 72400 | 166000 | 33800
Note on U22: Philippe Stolz: Previously modelled with the installation, now included in the module.
Note on Y22: Philippe Stolz: Previously modelled with the installation, now included in the module.
Note on U23: Philippe Stolz: Previously modelled with the installation, now included in the module.
Note on Y23: Philippe Stolz: Previously modelled with the installation, now included in the module.
Note on AO117: Karin Flury: Stromverbrauch der Druckluftanlage ist abgezogen, da dieser bereits im Druckluftdatensatz eingerechnet ist
Note on AD135: Karin Flury: Inklusive Methan
Note on AD151: Karin Flury: Prozessgas Methan nicht berücksichtigt. Nur Natural Gas to abatement
Note on AG178: Karin Flury: Waste glass, returned to producer. Assumed transport distance (to supplier) 600km train 50km lorry
Note on AI178: Karin Flury: Waste glass, to recycling Assumed transport distance (to recycling) 50km lorry
Note on AJ178: Karin Flury: Waste foil, returned to producer Transport distance assumed: 200km train 50km lorry
Note on AG179: Karin Flury: Waste glass, to recycling Assumed transport distance (to recycling) 50km lorry