## Bill-of-Materials
|  |  |  | Mono-Si | Multi-Si | a-Si | µm-Si | CI(G)S | CdTe | CdTe FS S4 MY | CdTe FS S4 US | CdTe FS S6 MY | CdTe FS S6 US | Comment
| Wafer / semiconductor | silicon, production mix, photovoltaics, at plant | silicon, production mix, photovoltaics, at plant | 0.5734985 | 0.6176709
|  | silane, at plant | silane, at plant |  |  |  | 0.02121038
|  | indium, at regional storage | indium, at regional storage |  |  | 0.0008936847 |  | 0.00282
|  | cadmium telluride, semiconductor-grade, at plant | cadmium telluride, semiconductor-grade, at plant |  |  | 0.0008936847 |  |  | 0.022865 | 0.0229211 | 0.02369646 | 0.02212396 | 0.02287236
|  | cadmium sulphide, semiconductor-grade, at plant | cadmium sulphide, semiconductor-grade, at plant |  |  |  |  | 0.000269 | 0.0004630166 | 0.0005730275 | 0.0005924115
|  | gallium, semiconductor-grade, at regional storage | gallium, semiconductor-grade, at regional storage |  |  |  |  | 0.000899
|  | selenium, at plant | selenium, at plant |  |  |  |  | 0.0056
| Metals | aluminium, primary, at plant | aluminium, primary, at plant | 0.04188249 | 0.04188249 | [8 empty] | total metallization paste
|  | aluminium, production mix, at plant | aluminium, production mix, at plant |  |  |  |  | 0.0444
|  | aluminium alloy, AlMg3, at plant | aluminium alloy, AlMg3, at plant |  |  | 0.01431071
|  | copper, at regional storage | copper, at regional storage | 0.1025 | 0.1025 | 0.06684212 | 0.0090998 | 0.00977 | 0.01241463 | 0.01460572 | 0.01482645 | 0.003220253 | 0.003268918
|  | lead, at regional storage | lead, at regional storage | 0.0009683155 | 0.0009683155 | [8 empty] | total metallization paste
|  | molybdenum, at regional storage | molybdenum, at regional storage |  |  |  |  | 0.00606
|  | silver, at regional storage | silver, at regional storage | 0.003348307 | 0.003348307 |  | 0.0001643717 | [6 empty] | total metallization paste
|  | steel, low-alloyed, at plant | steel, low-alloyed, at plant |  |  | 0.9635685
|  | chromium steel 18/8, at plant | chromium steel 18/8, at plant | [5 empty] | 0.002170848 |  |  | 0.01113495 | 0.01130323
|  | tin, at regional storage | tin, at regional storage | 0.012875 | 0.012875 |  |  | 0.0123
|  | zinc oxide, at plant | zinc oxide, at plant |  |  |  |  | 0.00909
|  | brazing solder, cadmium free, at plant | brazing solder, cadmium free, at plant |  |  | 0.002620395
|  | soft solder, Sn97Cu3, at plant | soft solder, Sn97Cu3, at plant |  |  | 0.009705165
| Plastics | ethylvinylacetate, foil, at plant | ethylvinylacetate, foil, at plant | 0.875 | 0.875 |  | 0.4515158 | 0.751 | 0.3808861 | 0.3789654 | 0.3846924 | 0.3850123 | 0.3908306
|  | polyvinylfluoride film, at plant | polyvinylfluoride film, at plant | 0.111875 | 0.111875 | 0.1230615
|  | polyvinylbutyral foil, at plant | polyvinylbutyral foil, at plant |  |  |  |  | 0.189
|  | polyphenylene sulfide, at plant | polyphenylene sulfide, at plant |  |  |  |  | 0.0859
|  | polyethylene terephthalate, granulate, amorphous, at plant | polyethylene terephthalate, granulate, amorphous, at plant | 0.345625 | 0.345625 |  |  | 0.336
|  | polyethylene, HDPE, granulate, at plant | polyethylene, HDPE, granulate, at plant | 0.02375 | 0.02375 | 1.09885 | 0.01074924 | 0.0484
|  | packaging film, LDPE, at plant | packaging film, LDPE, at plant |  |  | 0.3099036
|  | glass fibre reinforced plastic, polyamide, injection moulding, at plant | glass fibre reinforced plastic, polyamide, injection moulding, at plant | [5 empty] | 0.10776 | 0.10776 | 0.10776 | 0.10776 | 0.10776
|  | silicone product, at plant | silicone product, at plant | 0.121875 | 0.121875 |  | 0.01679042 | 0.404 | 0.03708463 | 0.01768505 | 0.01795231 | 0.1170139 | 0.1187822
|  | synthetic rubber, at plant | synthetic rubber, at plant |  |  | 0.06757442
| Glass | flat glass, uncoated, at plant | flat glass, uncoated, at plant |  |  |  |  | 5.27 | 7.485113 | 7.986346 | 8.107036 | 5.335179 | 5.415805
|  | solar glass, low-iron, at regional storage | solar glass, low-iron, at regional storage | 8.8125 | 8.8125 |  | 13.40206 | 7.7 | 7.96123 | 8.165641 | 8.441864 | 6.942448078 | 7.177293
| Panel | aluminium alloy, AlMg3, at plant | aluminium alloy, AlMg3, at plant | 2.125 | 2.125 | 3.340317 | 2.665594 | 2.2 | 0.3254413 |  |  | 1.669289 | 1.694516 | Panel only
| Total laminate |  |  | 11.0257 | 11.06987 | 2.658223 | 13.91159 | 14.875508 | 16.00999 | 16.6945 | 17.09842 | 12.92389 | 13.24791
| Total panel |  |  | 13.1507 | 13.19487 | 5.99854 | 16.57718 | 17.075508 | 16.33543 | 16.6945 | 17.09842 | 14.59318 | 14.94243
|  | Share in total production 2017 |  | 33.03% | 62.36% |  | 0.3077% | 1.949% | 2.359%
|  | Share in CdTe production 2018 | [7 empty] | 75.17% | 5.443% | 11.87% | 7.51%
|  | CZ single crystalline silicon, photovoltaics, at plant |  | 0.5734985
|  | silicon, multi-Si, casted, at plant |  |  | 0.6176709
|  | silver, at regional storage |  | 0.002644979 | 0.002644979 | [8 empty] | Metallization paste FS
|  | lead, at regional storage |  | 0.0001593361 | 0.0001593361 | [8 empty] | Metallization paste FS
|  | silver, at regional storage |  | 0.000703328145 | 0.000703328145 | [8 empty] | Metallization paste BS
|  | lead, at regional storage |  | 8.397948e-05 | 8.397948e-05 | [8 empty] | Metallization paste BS
|  | aluminium, primary, at plant |  | 0.04188249 | 0.04188249 | [8 empty] | Metallization paste BS Alu
|  | silica sand, at plant |  | 0.001570593 | 0.001570593 | [8 empty] | Metallization paste BS Alu
Material |  |  |  | Photovoltaic module (laminate/unframed and panel/framed)
|  |  |  | Mono-Si | Multi-Si | a-Si | Micro-Si | CI(G)S | CdTe | CdTe FS S4 MY | CdTe FS S4 US | CdTe FS S6 MY | CdTe FS S6 US
Source |  |  |  | PVPS Task 12 2020 | PVPS Task 12 2020 |  | Flury et al. 2012 | Jungbluth et al. 2012 | PVPS Task 12 2020 | PVPS Task 12 2020 | PVPS Task 12 2020 | PVPS Task 12 2020 | PVPS Task 12 2020
Laminate/unframed | Subtotal wafer / semiconductor |  |  | 5.201% | 5.58% | 0.06724% | 0.1525% | 0.06445% | 0.1457% | 0.1407% | 0.1421% | 0.1712% | 0.1726%
| Wafer / semiconductor | silicon, production mix, photovoltaics, at plant | silicon for photovoltaics | 5.201% | 5.58% | 0% | 0% | 0% | 0% | 0% | 0% | 0% | 0%
|  | silane, at plant | silane, at plant | 0% | 0% | 0% | 0.1525% | 0% | 0% | 0% | 0% | 0% | 0%
|  | indium, at regional storage | indium | 0% | 0% | 0.03362% | 0% | 0.01896% | 0% | 0% | 0% | 0% | 0%
|  | cadmium telluride, semiconductor-grade, at plant | cadmium telluride | 0% | 0% | 0.03362% | 0% | 0% | 0.1428% | 0.1373% | 0.1386% | 0.1712% | 0.1726%
|  | cadmium sulphide, semiconductor-grade, at plant | cadmium sulphide | 0% | 0% | 0% | 0% | 0.001808% | 0.002892% | 0.003432% | 0.003465% | 0% | 0%
|  | gallium, semiconductor-grade, at regional storage | gallium | 0% | 0% | 0% | 0% | 0.006043% | 0% | 0% | 0% | 0% | 0%
|  | selenium, at plant | selenium | 0% | 0% | 0% | 0% | 0.03765% | 0% | 0% | 0% | 0% | 0%
| Subtotal metals |  |  | 1.465% | 1.46% | 39.77% | 0.06659% | 0.5487% | 0.0911% | 0.08749% | 0.08671% | 0.1111% | 0.11%
| Metals | aluminium, primary, at plant | aluminium | 0.3799% | 0.3783% | 0% | 0% | 0% | 0% | 0% | 0% | 0% | 0%
|  | aluminium, production mix, at plant | aluminium, production mix | 0% | 0% | 0% | 0% | 0.2985% | 0% | 0% | 0% | 0% | 0%
|  | aluminium alloy, AlMg3, at plant | aluminium alloy | 0% | 0% | 0.5384% | 0% | 0% | 0% | 0% | 0% | 0% | 0%
|  | copper, at regional storage | copper | 0.9296% | 0.9259% | 2.515% | 0.06541% | 0.06568% | 0.07754% | 0.08749% | 0.08671% | 0.02492% | 0.02467%
|  | lead, at regional storage | lead | 0.008782% | 0.008747% | 0% | 0% | 0% | 0% | 0% | 0% | 0% | 0%
|  | molybdenum, at regional storage | molybdenum | 0% | 0% | 0% | 0% | 0.04074% | 0% | 0% | 0% | 0% | 0%
|  | silver, at regional storage | silver | 0.03037% | 0.03025% | 0% | 0.001182% | 0% | 0% | 0% | 0% | 0% | 0%
|  | steel, low-alloyed, at plant | steel | 0% | 0% | 36.25% | 0% | 0% | 0% | 0% | 0% | 0% | 0%
|  | chromium steel 18/8, at plant | chromium steel | 0% | 0% | 0% | 0% | 0% | 0.01356% | 0% | 0% | 0.08616% | 0.08532%
|  | tin, at regional storage | tin | 0.1168% | 0.1163% | 0% | 0% | 0.08269% | 0% | 0% | 0% | 0% | 0%
|  | zinc, primary, at regional storage | zinc oxide | 0% | 0% | 0% | 0% | 0.06111% | 0% | 0% | 0% | 0% | 0%
|  | brazing solder, cadmium free, at plant | brazing solder | 0% | 0% | 0.09858% | 0% | 0% | 0% | 0% | 0% | 0% | 0%
|  | soft solder, Sn97Cu3, at plant | soft solder | 0% | 0% | 0.3651% | 0% | 0% | 0% | 0% | 0% | 0% | 0%
| Subtotal plastics |  |  | 13.41% | 13.35% | 60.17% | 3.444% | 12.2% | 3.284% | 3.021% | 2.985% | 4.718% | 4.66%
| Plastics | ethylvinylacetate, foil, at plant | ethylvinylacetate | 7.936% | 7.904% | 0% | 3.246% | 5.049% | 2.379% | 2.27% | 2.25% | 2.979% | 2.95%
|  | polyvinylfluoride film, at plant | polyvinylfluoride film | 1.015% | 1.011% | 4.629% | 0% | 0% | 0% | 0% | 0% | 0% | 0%
|  | polyvinylbutyral foil, at plant | polyvinylbutyral foil | 0% | 0% | 0% | 0% | 1.271% | 0% | 0% | 0% | 0% | 0%
|  | polyphenylene sulfide, at plant | polyphenylene sulfide | 0% | 0% | 0% | 0% | 0.5775% | 0% | 0% | 0% | 0% | 0%
|  | polyethylene terephthalate, granulate, amorphous, at plant | polyethylene terephthalate, PET | 3.135% | 3.122% | 0% | 0% | 2.259% | 0% | 0% | 0% | 0% | 0%
|  | polyethylene, HDPE, granulate, at plant | polyethylene, HDPE | 0.2154% | 0.2145% | 41.34% | 0.07727% | 0.3254% | 0% | 0% | 0% | 0% | 0%
|  | packaging film, LDPE, at plant | packaging film, LDPE | 0% | 0% | 11.66% | 0% | 0% | 0% | 0% | 0% | 0% | 0%
|  | glass fibre reinforced plastic, polyamide, injection moulding, at plant | glass fibre reinforced plastic, polyamide | 0% | 0% | 0% | 0% | 0% | 0.6731% | 0.6455% | 0.6302% | 0.8338% | 0.8134%
|  | silicone product, at plant | silicone product | 1.105% | 1.101% | 0% | 0.1207% | 2.716% | 0.2316% | 0.1059% | 0.105% | 0.9054% | 0.8966%
|  | synthetic rubber, at plant | synthetic rubber | 0% | 0% | 2.542% | 0% | 0% | 0% | 0% | 0% | 0% | 0%
| Subtotal solar glass |  |  | 79.93% | 79.61% | 0% | 96.34% | 87.19% | 96.48% | 96.75% | 96.79% | 95% | 95.06%
| Solar glass | flat glass, uncoated, at plant | flat glass | 0% | 0% | 0% | 0% | 35.43% | 46.75% | 47.84% | 47.41% | 41.28% | 40.88%
|  | solar glass, low-iron, at regional storage | solar glass | 79.93% | 79.61% | 0% | 96.34% | 51.76% | 49.73% | 48.91% | 49.37% | 53.72% | 54.18%
Panel/ frame | Subtotal metals panel |  |  | 19.27% | 19.2% | 125.7% | 19.16% | 14.79% | 2.033% | n.a. | n.a. | 12.92% | 12.79%
| Metals | aluminium alloy, AlMg3, at plant | aluminium alloy | 19.27% | 19.2% | 125.7% | 19.16% | 14.79% | 2.033% | n.a. | n.a. | 12.92% | 12.79%
Total laminate/unframed |  |  |  | 100% | 100% | 100% | 100% | 100% | 100% | 100% | 100% | 100% | 100%
Total panel/framed |  |  |  | 119.3% | 119.2% | 225.7% | 119.2% | 114.8% | 102% | n.a. | n.a. | 112.9% | 112.8%
Total weight in kg per square meter of unframed module |  |  |  | 11.0257 | 11.06987 | 2.658223 | 13.91159 | 14.875508 | 16.00999 | 16.6945 | 17.09842 | 12.92389 | 13.24791
Rated power in Wp per square meter of module |  |  |  | 195 | 180 | 64.5 | 100 | 160 | 180 | 166 | 166 | 175 | 175
Module efficiency in percent |  |  |  | 19.5% | 18% | 6.45% | 10% | 16% | 18%
Module area for 3kWp PV systems in square meter |  |  |  | 15.38462 | 16.66667 | 46.51163 | 30 | 18.75 | 16.66667
Module area for 570kWp PV systems in square meter |  |  |  | 2923.077 | 3166.667 | 8837.209 | 5700 | 3562.5 | 3166.667
|  |  |  | single-Si | multi-Si | a-Si | micro-Si | CIS | CdTe
Note on E98: Philippe Stolz: Estimation based on Fraunhofer ISE Photovoltaics Report (16 September 2020), p. 28. and 29 as well as expert statement by Prof. Christoph Ballif, EPFL, 29.9.2020
Note on F98: Philippe Stolz: Estimation based on Fraunhofer ISE Photovoltaics Report (16 September 2020), p. 28. and 29 as well as expert statement by Prof. Christoph Ballif, EPFL, 29.9.2020
Note on H98: Philippe Stolz: Based on the screening study for the PEF Pilot PV Electricity.
Note on I98: Philippe Stolz: Estimation based on Fraunhofer ISE Photovoltaics Report (16 September 2020), p. 2829 as well as expert judgement by Rolf Frischknecht, treeze, 29.9.2020
Note on J98: Philippe Stolz: Estimation based on Fraunhofer ISE Photovoltaics Report (16 September 2020), p. 29 and expert confirmation by Ricky Sinha, FirstSolar, 30.9.2020.