## X-PVA
[5 empty] | IndexNumber | [5 empty] | 174-005 |  |  |  |  | Process:
|  | ID | 3503 | 3504 | 3702 | 3703 | 3506 | 3507 | 3508 | 3706 | 3707 | 3708 | 3709 | 3792 | Remarks | Rel | Comp | Temp | Geo | Tech | Samp | Code | basic SDG^2 | Pedigree | Total | uncertainty code pedigree | Rel | Comp | Temp | Geo | Tech | Samp
Index |  | 401 | InputGroup | OutputGroup | Name | Location | Category | SubCategory | InfrastructureProcess | Unit | polyvinylalcohol, at plant | UncertaintyType | StandardDeviation95% | GeneralComment | [9 empty] | SDG^2 | SDG^2
|  | 662 |  |  | Location | [5 empty] | RER |  |  |  |  | nA: not applicable: CV=1
|  | 493 |  |  | InfrastructureProcess | [5 empty] | 0
|  | 403 |  |  | Unit | [5 empty] | kg
174-005 | product |  | - | 0 | polyvinylalcohol, at plant | RER | - | - | 0 | kg | 1
1295 | technosphere |  | 5 | - | vinyl acetate, at plant | RER | - | - | 0 | kg | 1.97298 | 1 | 1.571031 | (2,2,2,3,4,5); industry data, estimation for PVAc | industry data, estimation for PVAc | 2 | 2 | 2 | 3 | 4 | 5 | 3 | 1.05 | 1.566885 | 1.571031 | (2,2,2,3,4,5) | 1.05 | 1.02 | 1.03 | 1.02 | 1.5 | 1.2
327-01 |  |  | 5 | - | emulsion polymerisation, polyvinylchlorid | RER | - | - | 0 | kg | 1.94 | 1 | 1.571031 | (2,2,2,3,4,5); production of PVAc out of vinyl acetate | production of PVAc out of vinyl acetate | 2 | 2 | 2 | 3 | 4 | 5 | 3 | 1.05 | 1.566885 | 1.571031 | (2,2,2,3,4,5) | 1.05 | 1.02 | 1.03 | 1.02 | 1.5 | 1.2
3402 |  |  | 5 | - | methanol, at regional storage | CH | - | - | 0 | kg | 0.005 | 1 | 1.236596 | (1,4,1,3,1,5); industry data | industry data | 1 | 4 | 1 | 3 | 1 | 5 | 3 | 1.05 | 1.229591 | 1.236596 | (1,4,1,3,1,5) | 1 | 1.1 | 1 | 1.02 | 1 | 1.2
1280 |  |  | 5 | - | sodium hydroxide, 50% in H2O, production mix, at plant | RER | - | - | 0 | kg | 0.01 | 1 | 1.236596 | (1,4,1,3,1,5); industry data | industry data | 1 | 4 | 1 | 3 | 1 | 5 | 3 | 1.05 | 1.229591 | 1.236596 | (1,4,1,3,1,5) | 1 | 1.1 | 1 | 1.02 | 1 | 1.2
33052 |  |  | 5 | - | methyl acetate, at plant | RER | - | - | 0 | kg | 0.01 | 1 | 1.236596 | (1,4,1,3,1,5); industry data | industry data | 1 | 4 | 1 | 3 | 1 | 5 | 3 | 1.05 | 1.229591 | 1.236596 | (1,4,1,3,1,5) | 1 | 1.1 | 1 | 1.02 | 1 | 1.2
2560 |  |  | 5 | - | natural gas, burned in industrial furnace >100kW | RER | - | - | 0 | MJ | 2 | 1 | 1.300069 | (4,5,na,na,na,na); estimation with data from large chemical plant | estimation with data from large chemical plant | 4 | 5 | na | na | na | na | 1 | 1.05 | 1.294134 | 1.300069 | (4,5,na,na,na,na) | 1.2 | 1.2 | 1 | 1 | 1 | 1
401-101-007 | technosphere |  | 5 | - | electricity, medium voltage, production ENTSO, at grid | ENTSO | - | - | 0 | kWh | 0.33 | 1 | 1.300069 | (4,5,na,na,na,na); estimation with data from large chemical plant | estimation with data from large chemical plant | 4 | 5 | na | na | na | na | 2 | 1.05 | 1.294134 | 1.300069 | (4,5,na,na,na,na) | 1.2 | 1.2 | 1 | 1 | 1 | 1
544-172 |  |  | 5 | - | transport, freight, lorry, fleet average | RER | - | - | 0 | tkm | 0.392798 | 1 | 2.094994 | (4,5,na,na,na,na); standard distances | standard distances | 4 | 5 | na | na | na | na | 5 | 2 | 1.294134 | 2.094994 | (4,5,na,na,na,na) | 1.2 | 1.2 | 1 | 1 | 1 | 1
1841 |  |  | 5 | - | transport, freight, rail | RER | - | - | 0 | tkm | 1.198788 | 1 | 2.094994 | (4,5,na,na,na,na); standard distances | standard distances | 4 | 5 | na | na | na | na | 5 | 2 | 1.294134 | 2.094994 | (4,5,na,na,na,na) | 1.2 | 1.2 | 1 | 1 | 1 | 1
3213 |  |  | 5 | - | chemical plant, organics | RER | - | - | 1 | unit | 4e-10 | 1 | 3.090906 | (4,5,na,na,na,na); estimation with data from large chemical plant | estimation with data from large chemical plant | 4 | 5 | na | na | na | na | 9 | 3 | 1.294134 | 3.090906 | (4,5,na,na,na,na) | 1.2 | 1.2 | 1 | 1 | 1 | 1
1450 |  |  | 4 | - | Water, cooling, unspecified natural origin | - | resource | in water | - | m3 | 0.024 | 1 | 1.300069 | (4,5,na,na,na,na); estimation with data from large chemical plant | estimation with data from large chemical plant | 4 | 5 | na | na | na | na | 12 | 1.05 | 1.294134 | 1.300069 | (4,5,na,na,na,na) | 1.2 | 1.2 | 1 | 1 | 1 | 1
490 | emission air, high population density |  | - | 4 | Heat, waste | - | air | high population density | - | MJ | 1.188 | 1 | 1.300069 | (4,5,na,na,na,na); due to electricity consumption | due to electricity consumption | 4 | 5 | na | na | na | na | 13 | 1.05 | 1.294134 | 1.300069 | (4,5,na,na,na,na) | 1.2 | 1.2 | 1 | 1 | 1 | 1
196 |  |  | - | 4 | Carbon dioxide, fossil | - | air | high population density | - | kg | 0.001533355 | 1 | 1.300069 | (4,5,na,na,na,na); from waste water treatment | from waste water treatment | 4 | 5 | na | na | na | na | 14 | 1.05 | 1.294134 | 1.300069 | (4,5,na,na,na,na) | 1.2 | 1.2 | 1 | 1 | 1 | 1
2128 | water, river |  | 4 | - | DOC, Dissolved Organic Carbon | - | water | river | - | kg | 0.00472406 | 1 | 1.616889 | (4,5,na,na,na,na); estimated from mass balance and WWTP efficiency of 90% | estimated from mass balance and WWTP efficiency of 90% | 4 | 5 | na | na | na | na | 32 | 1.5 | 1.294134 | 1.616889 | (4,5,na,na,na,na) | 1.2 | 1.2 | 1 | 1 | 1 | 1
2083 |  |  | 4 | - | COD, Chemical Oxygen Demand | - | water | river | - | kg | 0.006253339 | 1 | 1.616889 | (4,5,na,na,na,na); estimated from mass balance and WWTP efficiency of 90% | estimated from mass balance and WWTP efficiency of 90% | 4 | 5 | na | na | na | na | 32 | 1.5 | 1.294134 | 1.616889 | (4,5,na,na,na,na) | 1.2 | 1.2 | 1 | 1 | 1 | 1
1876 |  |  | 4 | - | BOD5, Biological Oxygen Demand | - | water | river | - | kg | 0.006253339 | 1 | 1.616889 | (4,5,na,na,na,na); estimated from mass balance and WWTP efficiency of 90% | estimated from mass balance and WWTP efficiency of 90% | 4 | 5 | na | na | na | na | 32 | 1.5 | 1.294134 | 1.616889 | (4,5,na,na,na,na) | 1.2 | 1.2 | 1 | 1 | 1 | 1
3064 |  |  | 4 | - | TOC, Total Organic Carbon | - | water | river | - | kg | 0.00472406 | 1 | 1.616889 | (4,5,na,na,na,na); estimated from mass balance and WWTP efficiency of 90% | estimated from mass balance and WWTP efficiency of 90% | 4 | 5 | na | na | na | na | 32 | 1.5 | 1.294134 | 1.616889 | (4,5,na,na,na,na) | 1.2 | 1.2 | 1 | 1 | 1 | 1
2281 |  |  | 4 | - | Hydrocarbons, unspecified | - | water | river | - | kg | 0.00198298 | 1 | 1.616889 | (4,5,na,na,na,na); estimated from mass balance and WWTP efficiency of 90% | estimated from mass balance and WWTP efficiency of 90% | 4 | 5 | na | na | na | na | 32 | 1.5 | 1.294134 | 1.616889 | (4,5,na,na,na,na) | 1.2 | 1.2 | 1 | 1 | 1 | 1
2497 |  |  | 4 | - | Methanol | - | water | river | - | kg | 5e-06 | 1 | 3.090906 | (4,5,na,na,na,na); estimated from mass balance and WWTP efficiency of 90% | estimated from mass balance and WWTP efficiency of 90% | 4 | 5 | na | na | na | na | 34 | 3 | 1.294134 | 3.090906 | (4,5,na,na,na,na) | 1.2 | 1.2 | 1 | 1 | 1 | 1
[5 empty] | yield | 99%
2497