## X-PVB
[5 empty] | IndexNumber | [5 empty] | 174-003 |  |  |  |  | Process:
|  | ID | 3503 | 3504 | 3702 | 3703 | 3506 | 3507 | 3508 | 3706 | 3707 | 3708 | 3709 | 3792 | Remarks | Rel | Comp | Temp | Geo | Tech | Samp | Code | basic SDG^2 | Pedigree | Total | uncertainty code pedigree | Rel | Comp | Temp | Geo | Tech | Samp
Index |  | 401 | InputGroup | OutputGroup | Name | Location | Category | SubCategory | InfrastructureProcess | Unit | polyvinylbutyral, powder, at plant | UncertaintyType | StandardDeviation95% | GeneralComment | [9 empty] | SDG^2 | SDG^2
|  | 662 |  |  | Location | [5 empty] | RER |  |  |  |  | nA: not applicable: CV=1
|  | 493 |  |  | InfrastructureProcess | [5 empty] | 0
|  | 403 |  |  | Unit | [5 empty] | kg
174-003 | product |  | - | 0 | polyvinylbutyral, powder, at plant | RER | - | - | 0 | kg | 1
174-005 | technosphere |  | 5 | - | polyvinylalcohol, at plant | RER | - | - | 0 | kg | 0.72 | 1 | 1.236596 | (1,4,1,3,1,5); industry data | industry data | 1 | 4 | 1 | 3 | 1 | 5 | 3 | 1.05 | 1.229591 | 1.236596 | (1,4,1,3,1,5) | 1 | 1.1 | 1 | 1.02 | 1 | 1.2
33000 |  |  | 5 | - | 1-butanol, propylene hydroformylation, at plant | RER | - | - | 0 | kg | 0.5 | 1 | 1.236596 | (1,4,1,3,1,5); industry data | industry data | 1 | 4 | 1 | 3 | 1 | 5 | 3 | 1.05 | 1.229591 | 1.236596 | (1,4,1,3,1,5) | 1 | 1.1 | 1 | 1.02 | 1 | 1.2
917 |  |  | 5 | - | water, decarbonised, at plant | RER | - | - | 0 | kg | 9 | 1 | 1.236596 | (1,4,1,3,1,5); industry data | industry data | 1 | 4 | 1 | 3 | 1 | 5 | 3 | 1.05 | 1.229591 | 1.236596 | (1,4,1,3,1,5) | 1 | 1.1 | 1 | 1.02 | 1 | 1.2
1216 |  |  | 5 | - | hydrochloric acid, 30% in H2O, at plant | RER | - | - | 0 | kg | 0.2 | 1 | 1.159162 | (3,4,2,3,1,1); industry data | industry data | 3 | 4 | 2 | 3 | 1 | 1 | 3 | 1.05 | 1.14959 | 1.159162 | (3,4,2,3,1,1) | 1.1 | 1.1 | 1.03 | 1.02 | 1 | 1
2560 |  |  | 5 | - | natural gas, burned in industrial furnace >100kW | RER | - | - | 0 | MJ | 2 | 1 | 1.300069 | (4,5,na,na,na,na); estimation with data from large chemical plant | estimation with data from large chemical plant | 4 | 5 | na | na | na | na | 1 | 1.05 | 1.294134 | 1.300069 | (4,5,na,na,na,na) | 1.2 | 1.2 | 1 | 1 | 1 | 1
401-101-007 | technosphere |  | 5 | - | electricity, medium voltage, production ENTSO, at grid | ENTSO | - | - | 0 | kWh | 0.33 | 1 | 1.300069 | (4,5,na,na,na,na); estimation with data from large chemical plant | estimation with data from large chemical plant | 4 | 5 | na | na | na | na | 2 | 1.05 | 1.294134 | 1.300069 | (4,5,na,na,na,na) | 1.2 | 1.2 | 1 | 1 | 1 | 1
544-172 |  |  | 5 | - | transport, freight, lorry, fleet average | RER | - | - | 0 | tkm | 0.1886667 | 1 | 2.094994 | (4,5,na,na,na,na); standard distances | standard distances | 4 | 5 | na | na | na | na | 5 | 2 | 1.294134 | 2.094994 | (4,5,na,na,na,na) | 1.2 | 1.2 | 1 | 1 | 1 | 1
1841 |  |  | 5 | - | transport, freight, rail | RER | - | - | 0 | tkm | 1.132 | 1 | 2.094994 | (4,5,na,na,na,na); standard distances | standard distances | 4 | 5 | na | na | na | na | 5 | 2 | 1.294134 | 2.094994 | (4,5,na,na,na,na) | 1.2 | 1.2 | 1 | 1 | 1 | 1
1390 |  |  | 5 | - | treatment, sewage, unpolluted, to wastewater treatment, class 3 | CH | - | - | 0 | m3 | 0.009 | 1 | 1.300069 | (4,5,na,na,na,na); treatment of decarbonised water | treatment of decarbonised water | 4 | 5 | na | na | na | na | 6 | 1.05 | 1.294134 | 1.300069 | (4,5,na,na,na,na) | 1.2 | 1.2 | 1 | 1 | 1 | 1
3213 |  |  | 5 | - | chemical plant, organics | RER | - | - | 1 | unit | 4e-10 | 1 | 3.090906 | (4,5,na,na,na,na); estimation with data from large chemical plant | estimation with data from large chemical plant | 4 | 5 | na | na | na | na | 9 | 3 | 1.294134 | 3.090906 | (4,5,na,na,na,na) | 1.2 | 1.2 | 1 | 1 | 1 | 1
490 | emission air, high population density |  | - | 4 | Heat, waste | - | air | high population density | - | MJ | 1.188 | 1 | 1.300069 | (4,5,na,na,na,na); due to electricity consumption | due to electricity consumption | 4 | 5 | na | na | na | na | 13 | 1.05 | 1.294134 | 1.300069 | (4,5,na,na,na,na) | 1.2 | 1.2 | 1 | 1 | 1 | 1
196 |  |  | - | 4 | Carbon dioxide, fossil | - | air | high population density | - | kg | 0.003028756 | 1 | 1.300069 | (4,5,na,na,na,na); from waste water treatment | from waste water treatment | 4 | 5 | na | na | na | na | 14 | 1.05 | 1.294134 | 1.300069 | (4,5,na,na,na,na) | 1.2 | 1.2 | 1 | 1 | 1 | 1
1450 | resource, in water |  | 4 | - | Water, cooling, unspecified natural origin | - | resource | in water | - | m3 | 0.024 | 1 | 1.300069 | (4,5,na,na,na,na); estimation with data from large chemical plant | estimation with data from large chemical plant | 4 | 5 | na | na | na | na | 12 | 1.05 | 1.294134 | 1.300069 | (4,5,na,na,na,na) | 1.2 | 1.2 | 1 | 1 | 1 | 1
2128 | water, river |  | 4 | - | DOC, Dissolved Organic Carbon | - | water | river | - | kg | 0.002801466 | 1 | 1.616889 | (4,5,na,na,na,na); estimated from mass balance and WWTP efficiency of 90% | estimated from mass balance and WWTP efficiency of 90% | 4 | 5 | na | na | na | na | 32 | 1.5 | 1.294134 | 1.616889 | (4,5,na,na,na,na) | 1.2 | 1.2 | 1 | 1 | 1 | 1
2083 |  |  | 4 | - | COD, Chemical Oxygen Demand | - | water | river | - | kg | 0.008183134 | 1 | 1.616889 | (4,5,na,na,na,na); estimated from mass balance and WWTP efficiency of 90% | estimated from mass balance and WWTP efficiency of 90% | 4 | 5 | na | na | na | na | 32 | 1.5 | 1.294134 | 1.616889 | (4,5,na,na,na,na) | 1.2 | 1.2 | 1 | 1 | 1 | 1
1876 |  |  | 4 | - | BOD5, Biological Oxygen Demand | - | water | river | - | kg | 0.008183134 | 1 | 1.616889 | (4,5,na,na,na,na); estimated from mass balance and WWTP efficiency of 90% | estimated from mass balance and WWTP efficiency of 90% | 4 | 5 | na | na | na | na | 32 | 1.5 | 1.294134 | 1.616889 | (4,5,na,na,na,na) | 1.2 | 1.2 | 1 | 1 | 1 | 1
3064 |  |  | 4 | - | TOC, Total Organic Carbon | - | water | river | - | kg | 0.002801466 | 1 | 1.616889 | (4,5,na,na,na,na); estimated from mass balance and WWTP efficiency of 90% | estimated from mass balance and WWTP efficiency of 90% | 4 | 5 | na | na | na | na | 32 | 1.5 | 1.294134 | 1.616889 | (4,5,na,na,na,na) | 1.2 | 1.2 | 1 | 1 | 1 | 1
2281 |  |  | 4 | - | Hydrocarbons, unspecified | - | water | river | - | kg | 0.04392 | 1 | 1.616889 | (4,5,na,na,na,na); estimated from mass balance and WWTP efficiency of 90% | estimated from mass balance and WWTP efficiency of 90% | 4 | 5 | na | na | na | na | 32 | 1.5 | 1.294134 | 1.616889 | (4,5,na,na,na,na) | 1.2 | 1.2 | 1 | 1 | 1 | 1
1993 |  |  | 4 | - | Chloride | - | water | river | - | kg | 0.007778833 | 1 | 3.090906 | (4,5,na,na,na,na); estimation, due to use of HCl | estimation, due to use of HCl | 4 | 5 | na | na | na | na | 34 | 3 | 1.294134 | 3.090906 | (4,5,na,na,na,na) | 1.2 | 1.2 | 1 | 1 | 1 | 1
[5 empty] | yield | 96%
Output
[5 empty] | Masse Cl | 35.452 |  |  |  | g/mol
[5 empty] | Masse H | 1.00797 |  |  |  | g/mol
[5 empty] | Anteil Cl and HCl | 97.24%