## X-silane
[5 empty] | IndexNumber | [5 empty] | 174-008 | [5 empty] | Process:
|  | ID | 3503 | 3504 | 3702 | 3703 | 3506 | 3507 | 3508 | 3706 | 3707 | 3708 | 3709 | 3792
Index |  | 401 | InputGroup | OutputGroup | Name | Location | Category | SubCategory | InfrastructureProcess | Unit | silane, at plant | UncertaintyType | StandardDeviation95% | GeneralComment | Literature | Remarks | Rel | Comp | Temp | Geo | Tech | Samp | Code | basic SDG^2 | Pedigree | Total | uncertainty code pedigree | Rel | Comp | Temp | Geo | Tech | Samp
|  | 662 |  |  | Location | [5 empty] | RER |  |  |  | CH |  | nA: not applicable: CV=1 | [7 empty] | SDG^2 | SDG^2
|  | 493 |  |  | InfrastructureProcess | [5 empty] | 0 |  |  |  | 2009
|  | 403 |  |  | Unit | [5 empty] | kg |  |  |  | kg
174-008 | product |  | - | 0 | silane, at plant | RER | - | - | 0 | kg | 1
1620 | technosphere |  | 5 | - | MG-silicon, at plant | NO | - | - | 0 | kg | 1 | 1 | 1.216459 | (1,3,1,3,1,5,BU:1.05); reliable source |  | reliable source | 1 | 3 | 1 | 3 | 1 | 5 | 3 | 1.05 | 1.208975 | 1.216459 | (1,3,1,3,1,5,BU:1.05) | 1 | 1.05 | 1 | 1.02 | 1 | 1.2
3115 |  |  | 5 | - | lime, hydrated, packed, at plant | CH | - | - | 0 | kg | 0.5 | 1 | 1.216459 | (1,3,1,3,1,5,BU:1.05); reliable source |  | reliable source | 1 | 3 | 1 | 3 | 1 | 5 | 3 | 1.05 | 1.208975 | 1.216459 | (1,3,1,3,1,5,BU:1.05) | 1 | 1.05 | 1 | 1.02 | 1 | 1.2
4007 |  |  | 5 | - | natural gas, burned in boiler condensing modulating >100kW | RER | - | - | 0 | MJ | 179.35952 | 1 | 1.216459 | (1,3,1,3,1,5,BU:1.05); reliable source |  | reliable source | 1 | 3 | 1 | 3 | 1 | 5 | 1 | 1.05 | 1.208975 | 1.216459 | (1,3,1,3,1,5,BU:1.05) | 1 | 1.05 | 1 | 1.02 | 1 | 1.2
401-101-007 |  |  | 5 | - | electricity, medium voltage, production ENTSO, at grid | ENTSO | - | - | 0 | kWh | 25 | 1 | 1.216459 | (1,3,1,3,1,5,BU:1.05); reliable source |  | reliable source | 1 | 3 | 1 | 3 | 1 | 5 | 2 | 1.05 | 1.208975 | 1.216459 | (1,3,1,3,1,5,BU:1.05) | 1 | 1.05 | 1 | 1.02 | 1 | 1.2
53 |  |  | 5 | - | silicon tetrachloride, at plant | DE | - | - | 0 | kg | 0.08138262 | 1 | 1.216459 | (1,3,1,3,1,5,BU:1.05); reliable source |  | reliable source | 1 | 3 | 1 | 3 | 1 | 5 | 3 | 1.05 | 1.208975 | 1.216459 | (1,3,1,3,1,5,BU:1.05) | 1 | 1.05 | 1 | 1.02 | 1 | 1.2
1217 |  |  | 5 | - | hydrogen, liquid, at plant | RER | - | - | 0 | kg | 0.08424262 | 1 | 1.216459 | (1,3,1,3,1,5,BU:1.05); reliable source |  | reliable source | 1 | 3 | 1 | 3 | 1 | 5 | 3 | 1.05 | 1.208975 | 1.216459 | (1,3,1,3,1,5,BU:1.05) | 1 | 1.05 | 1 | 1.02 | 1 | 1.2
1777 |  |  | 5 | - | nitrogen, liquid, at plant | RER | - | - | 0 | kg | 6.207761 | 1 | 1.216459 | (1,3,1,3,1,5,BU:1.05); reliable source |  | reliable source | 1 | 3 | 1 | 3 | 1 | 5 | 3 | 1.05 | 1.208975 | 1.216459 | (1,3,1,3,1,5,BU:1.05) | 1 | 1.05 | 1 | 1.02 | 1 | 1.2
544-172 |  |  | 5 | - | transport, freight, lorry, fleet average | RER | - | - | 0 | tkm | 0.7873386 | 1 | 2.094994 | (4,5,na,na,na,na,BU:2); standard distances |  | standard distances | 4 | 5 | na | na | na | na | 5 | 2 | 1.294134 | 2.094994 | (4,5,na,na,na,na,BU:2) | 1.2 | 1.2 | 1 | 1 | 1 | 1
1841 |  |  | 5 | - | transport, freight, rail | RER | - | - | 0 | tkm | 4.724032 | 1 | 2.094994 | (4,5,na,na,na,na,BU:2); standard distances |  | standard distances | 4 | 5 | na | na | na | na | 5 | 2 | 1.294134 | 2.094994 | (4,5,na,na,na,na,BU:2) | 1.2 | 1.2 | 1 | 1 | 1 | 1
3820 |  |  | 5 | - | silicone plant | RER | - | - | 1 | unit | 1.0252e-11 | 1 | 3.090906 | (4,5,na,na,na,na,BU:3); estimated over Althaus (2007) for average Si product |  | estimated over Althaus (2007) for average Si product | 4 | 5 | na | na | na | na | 9 | 3 | 1.294134 | 3.090906 | (4,5,na,na,na,na,BU:3) | 1.2 | 1.2 | 1 | 1 | 1 | 1
1993 | emission water, river |  | - | 4 | Chloride | - | water | river | - | kg | 0.03850858 | 1 | 3.090906 | (4,5,na,na,na,na,BU:3); estimated over Althaus (2007), emissions for average Si product |  | estimated over Althaus (2007), emissions for average Si product | 4 | 5 | na | na | na | na | 34 | 3 | 1.294134 | 3.090906 | (4,5,na,na,na,na,BU:3) | 1.2 | 1.2 | 1 | 1 | 1 | 1
2092 |  |  | - | 4 | Copper | - | water | river | - | kg | 6.848193e-07 | 1 | 3.090906 | (4,5,na,na,na,na,BU:3); estimated over Althaus (2007), emissions for average Si product |  | estimated over Althaus (2007), emissions for average Si product | 4 | 5 | na | na | na | na | 34 | 3 | 1.294134 | 3.090906 | (4,5,na,na,na,na,BU:3) | 1.2 | 1.2 | 1 | 1 | 1 | 1
2578 |  |  | - | 4 | Nitrogen | - | water | river | - | kg | 0.0002851172 | 1 | 1.616889 | (4,5,na,na,na,na,BU:1.5); estimated over Althaus (2007), emissions for average Si product |  | estimated over Althaus (2007), emissions for average Si product | 4 | 5 | na | na | na | na | 33 | 1.5 | 1.294134 | 1.616889 | (4,5,na,na,na,na,BU:1.5) | 1.2 | 1.2 | 1 | 1 | 1 | 1
2632 |  |  | - | 4 | Phosphate | - | water | river | - | kg | 4.303657e-06 | 1 | 1.616889 | (4,5,na,na,na,na,BU:1.5); estimated over Althaus (2007), emissions for average Si product |  | estimated over Althaus (2007), emissions for average Si product | 4 | 5 | na | na | na | na | 33 | 1.5 | 1.294134 | 1.616889 | (4,5,na,na,na,na,BU:1.5) | 1.2 | 1.2 | 1 | 1 | 1 | 1
2848 |  |  | - | 4 | Sodium, ion | - | water | river | - | kg | 0.02695111 | 1 | 5.103675 | (4,5,na,na,na,na,BU:5); estimated over Althaus (2007), emissions for average Si product |  | estimated over Althaus (2007), emissions for average Si product | 4 | 5 | na | na | na | na | 35 | 5 | 1.294134 | 5.103675 | (4,5,na,na,na,na,BU:5) | 1.2 | 1.2 | 1 | 1 | 1 | 1
3190 |  |  | - | 4 | Zinc | - | water | river | - | kg | 1.829054e-06 | 1 | 5.103675 | (4,5,na,na,na,na,BU:5); estimated over Althaus (2007), emissions for average Si product |  | estimated over Althaus (2007), emissions for average Si product | 4 | 5 | na | na | na | na | 35 | 5 | 1.294134 | 5.103675 | (4,5,na,na,na,na,BU:5) | 1.2 | 1.2 | 1 | 1 | 1 | 1
2371 |  |  | - | 4 | Iron | - | water | river | - | kg | 5.917528e-06 | 1 | 5.103675 | (4,5,na,na,na,na,BU:5); estimated over Althaus (2007), emissions for average Si product |  | estimated over Althaus (2007), emissions for average Si product | 4 | 5 | na | na | na | na | 35 | 5 | 1.294134 | 5.103675 | (4,5,na,na,na,na,BU:5) | 1.2 | 1.2 | 1 | 1 | 1 | 1
1876 |  |  | - | 4 | BOD5, Biological Oxygen Demand | - | water | river | - | kg | 7.854173e-05 | 1 | 1.616889 | (4,5,na,na,na,na,BU:1.5); estimated over Althaus (2007), emissions for average Si product |  | estimated over Althaus (2007), emissions for average Si product | 4 | 5 | na | na | na | na | 32 | 1.5 | 1.294134 | 1.616889 | (4,5,na,na,na,na,BU:1.5) | 1.2 | 1.2 | 1 | 1 | 1 | 1
2083 |  |  | - | 4 | COD, Chemical Oxygen Demand | - | water | river | - | kg | 0.000882602 | 1 | 1.616889 | (4,5,na,na,na,na,BU:1.5); estimated over Althaus (2007), emissions for average Si product |  | estimated over Althaus (2007), emissions for average Si product | 4 | 5 | na | na | na | na | 32 | 1.5 | 1.294134 | 1.616889 | (4,5,na,na,na,na,BU:1.5) | 1.2 | 1.2 | 1 | 1 | 1 | 1
2128 |  |  | - | 4 | DOC, Dissolved Organic Carbon | - | water | river | - | kg | 0.0007149449 | 1 | 1.616889 | (4,5,na,na,na,na,BU:1.5); estimated over Althaus (2007), emissions for average Si product |  | estimated over Althaus (2007), emissions for average Si product | 4 | 5 | na | na | na | na | 32 | 1.5 | 1.294134 | 1.616889 | (4,5,na,na,na,na,BU:1.5) | 1.2 | 1.2 | 1 | 1 | 1 | 1
3064 |  |  | - | 4 | TOC, Total Organic Carbon | - | water | river | - | kg | 0.0007149449 | 1 | 1.616889 | (4,5,na,na,na,na,BU:1.5); estimated over Althaus (2007), emissions for average Si product |  | estimated over Althaus (2007), emissions for average Si product | 4 | 5 | na | na | na | na | 32 | 1.5 | 1.294134 | 1.616889 | (4,5,na,na,na,na,BU:1.5) | 1.2 | 1.2 | 1 | 1 | 1 | 1
1795 |  |  | - | 4 | AOX, Adsorbable Organic Halogen as Cl | - | water | river | - | kg | 1.075914e-05 | 1 | 1.616889 | (4,5,na,na,na,na,BU:1.5); estimated over Althaus (2007), emissions for average Si product |  | estimated over Althaus (2007), emissions for average Si product | 4 | 5 | na | na | na | na | 32 | 1.5 | 1.294134 | 1.616889 | (4,5,na,na,na,na,BU:1.5) | 1.2 | 1.2 | 1 | 1 | 1 | 1
1894 |  |  | - | 4 | Cadmium | - | water | river | - | kg | 9.468154e-07 | 1 | 3.090906 | (4,5,na,na,na,na,BU:3); estimated over Althaus (2007), emissions for average Si product |  | estimated over Althaus (2007), emissions for average Si product | 4 | 5 | na | na | na | na | 34 | 3 | 1.294134 | 3.090906 | (4,5,na,na,na,na,BU:3) | 1.2 | 1.2 | 1 | 1 | 1 | 1
2029 |  |  | - | 4 | Chromium | - | water | river | - | kg | 7.868427e-07 | 1 | 3.090906 | (4,5,na,na,na,na,BU:3); estimated over Althaus (2007), emissions for average Si product |  | estimated over Althaus (2007), emissions for average Si product | 4 | 5 | na | na | na | na | 34 | 3 | 1.294134 | 3.090906 | (4,5,na,na,na,na,BU:3) | 1.2 | 1.2 | 1 | 1 | 1 | 1
2191 |  |  | - | 4 | Fluoride | - | water | river | - | kg | 3.712112e-05 | 1 | 1.616889 | (4,5,na,na,na,na,BU:1.5); estimated over Althaus (2007), emissions for average Si product |  | estimated over Althaus (2007), emissions for average Si product | 4 | 5 | na | na | na | na | 33 | 1.5 | 1.294134 | 1.616889 | (4,5,na,na,na,na,BU:1.5) | 1.2 | 1.2 | 1 | 1 | 1 | 1
2407 |  |  | - | 4 | Lead | - | water | river | - | kg | 2.036862e-07 | 1 | 5.103675 | (4,5,na,na,na,na,BU:5); estimated over Althaus (2007), emissions for average Si product |  | estimated over Althaus (2007), emissions for average Si product | 4 | 5 | na | na | na | na | 35 | 5 | 1.294134 | 5.103675 | (4,5,na,na,na,na,BU:5) | 1.2 | 1.2 | 1 | 1 | 1 | 1
2461 |  |  | - | 4 | Mercury | - | water | river | - | kg | 1.860148e-09 | 1 | 5.103675 | (4,5,na,na,na,na,BU:5); estimated over Althaus (2007), emissions for average Si product |  | estimated over Althaus (2007), emissions for average Si product | 4 | 5 | na | na | na | na | 35 | 5 | 1.294134 | 5.103675 | (4,5,na,na,na,na,BU:5) | 1.2 | 1.2 | 1 | 1 | 1 | 1
2542 |  |  | - | 4 | Nickel | - | water | river | - | kg | 7.980035e-07 | 1 | 5.103675 | (4,5,na,na,na,na,BU:5); estimated over Althaus (2007), emissions for average Si product |  | estimated over Althaus (2007), emissions for average Si product | 4 | 5 | na | na | na | na | 35 | 5 | 1.294134 | 5.103675 | (4,5,na,na,na,na,BU:5) | 1.2 | 1.2 | 1 | 1 | 1 | 1
2641 |  |  | - | 4 | Phosphorus | - | water | river | - | kg | 4.65037e-07 | 1 | 1.616889 | (4,5,na,na,na,na,BU:1.5); estimated over Althaus (2007), emissions for average Si product |  | estimated over Althaus (2007), emissions for average Si product | 4 | 5 | na | na | na | na | 33 | 1.5 | 1.294134 | 1.616889 | (4,5,na,na,na,na,BU:1.5) | 1.2 | 1.2 | 1 | 1 | 1 | 1
2920 |  |  | - | 4 | Sulfate | - | water | river | - | kg | 0.0001860148 | 1 | 1.616889 | (4,5,na,na,na,na,BU:1.5); estimated over Althaus (2007), emissions for average Si product |  | estimated over Althaus (2007), emissions for average Si product | 4 | 5 | na | na | na | na | 33 | 1.5 | 1.294134 | 1.616889 | (4,5,na,na,na,na,BU:1.5) | 1.2 | 1.2 | 1 | 1 | 1 | 1
490 | emission air, high population density |  | - | 4 | Heat, waste | - | air | high population density | - | MJ | 90 | 1 | 1.300069 | (4,5,na,na,na,na,BU:1.05); estimated over Althaus (2007), emissions for average Si product |  | estimated over Althaus (2007), emissions for average Si product | 4 | 5 | na | na | na | na | 13 | 1.05 | 1.294134 | 1.300069 | (4,5,na,na,na,na,BU:1.05) | 1.2 | 1.2 | 1 | 1 | 1 | 1